## MSA202411012649
MSA202411012649
PROJECT | SAN AGUSTIN
REFERENCE | 2649
DATE DELIVERED | 2024-11-04 11:00
DATE REPORTED | 2024-11-01 10:50
INSTRUCTIONS | Au (FAAAm), Ag (FAAAm)
| Au | Ag
| FAAA | FAAA
SAMPLE | ppm | ppm
91836800001 | 0.0015 | 0.001
91836800002 | 0.0081 | 0.2212
91842800001 | 0.02 | 0.0845
91842800002 | 0.0321 | 0.233
91848800001 | 0.0002 | 0.001
91860800001 | 0.0051 | 0.0283
91860800002 | 0.0172 | 0.154
91872800001 | 0.0196 | 11.5569