## MSA202512064074
MSA202512064074
PROJECT | SAN AGUSTIN
REFERENCE | 4074
DATE DELIVERED | 2025-12-07 11:47
DATE REPORTED | 2025-12-06 17:45
INSTRUCTIONS | Au (FAAAm), Ag (FAAAm)
| Au | Ag
| FAAA | FAAA
SAMPLE | ppm | ppm
91884375001 | 0.4582 | 19.4408
91884375002 | 0.708 | 18.1686
91884375003 | 0.1104 | 6.7881
91884375004 | 0.2424 | 5.4242
91884375005 | 0.1572 | 9.4808
91884375006 | 0.1206 | 7.4668
91884375007 | 0.3488 | 8.4589
91884375008 | 0.1983 | 4.9708
91884375009 | 0.1443 | 6.468
91884375010 | 0.3996 | 7.3629
91884375011 | 0.3831 | 25.1561
91884375012 | 0.3425 | 21.6624
91884375013 | 0.3109 | 14.1286
91884375014 | 0.255 | 4.6966
91884375015 | 0.1751 | 7.0767
91884375016 | 0.3867 | 8.7266
91884375017 | 0.0439 | 44.6611
91884375018 | 0.2662 | 7.9723
91884375019 | 0.3005 | 6.1714
91884375020 | 0.0072 | 0.0471
91884375021 | 0.2189 | 19.4532
91884375022 | 0.0462 | 9.5057
91884375023 | 0.2583 | 21.5994
91884375024 | 0.2621 | 10.3161