## MSA202512074077
MSA202512074077
PROJECT | SAN AGUSTIN
REFERENCE | 4077
DATE DELIVERED | 2025-12-09 11:39
DATE REPORTED | 2025-12-07 11:25
INSTRUCTIONS | Au (FAAAm), Ag (FAAAm)
| Au | Ag
| FAAA | FAAA
SAMPLE | ppm | ppm
91884375025 | 0.1286 | 19.4663
91884375026 | 0.1741 | 18.6557
91884375027 | 0.2079 | 7.6995
91884375028 | 0.3056 | 16.6647
91884375029 | 0.2352 | 4.9622
91884375030 | 0.7649 | 83.049
91884375031 | 0.0848 | 16.3658
91884375032 | 0.0773 | 11.5691
91884375033 | 0.1964 | 14.0308
91884375034 | 0.175 | 11.3171
91884375035 | 0.1582 | 15.1149
91884375036 | 0.2169 | 14.8406
91884375037 | 0.279 | 11.9601
91884375038 | 0.3397 | 16.9084
91884375039 | 0.3523 | 16.2279
91884375040 | 0.2247 | 29.0477
91884375041 | 0.1583 | 10.3679
91884375042 | 0.4425 | 13.2436
91884375043 | 0.2559 | 21.4966
91884375044 | 0.2941 | 18.7886
91884375045 | 0.4724 | 91.7296
91884375046 | 0.5042 | 39.7443
91884375047 | 0.2789 | 13.8396
91884375048 | 0.0582 | 11.6236
91884375049 | 0.0454 | 6.6567
91884375050 | 0.1464 | 21.7115
91884375051 | 0.1731 | 16.549
91884375052 | 0.1348 | 6.842
91884375053 | 0.1037 | 6.1738
91884375054 | 0.1452 | 10.577
91884375055 | 0.0926 | 6.9596
91884375056 | 0.214 | 10.3627
91884375057 | 0.1274 | 11.3799
91884375058 | 0.0438 | 7.1033
91884375059 | 0.0798 | 17.8434
91884375060 | 0.0003 | 0.2485
91884375061 | 0.343 | 10.3727
91884375062 | 0.179 | 9.7159
91884375063 | 0.1294 | 24.8152
91884375064 | 0.914 | 27.862
91884375065 | 0.761 | 35.611
91884375066 | 0.1484 | 50.2072
91884375067 | 0.1951 | 14.9221
91884375068 | 0.3323 | 6.6116
91884375069 | 0.0696 | 7.1308
91884375070 | 0.0539 | 11.2544
91884375071 | 0.1674 | 12.8602
91884375072 | 0.3408 | 7.6127
91884375073 | 0.239 | 9.0804
91884375074 | 0.2256 | 13.2441
91884375075 | 0.7559 | 30.7779
91884375076 | 0.236 | 12.0913
91884375077 | 0.1515 | 10.1847
91884375078 | 0.1196 | 13.1532
91884375079 | 0.017 | 3.7311
91884375080 | 0.077 | 6.3679
91884375081 | 0.0692 | 4.3874
91884375082 | 0.3784 | 11.9849
91884375083 | 0.2604 | 14.5777
91884375084 | 0.1601 | 97.1792
91884375085 | 0.6766 | 102.759
91884375086 | 0.5833 | 144.205
91884375087 | 0.2735 | 166.156
91884375088 | 0.4487 | 21.5438
91884375089 | 0.3258 | 13.2433