## MSA202512074078
MSA202512074078
PROJECT | SAN AGUSTIN
REFERENCE | 4078
DATE DELIVERED | 2025-12-09 11:40
DATE REPORTED | 2025-12-07 17:07
INSTRUCTIONS | Au (FAAAm), Ag (FAAAm)
| Au | Ag
| FAAA | FAAA
SAMPLE | ppm | ppm
91884375090 | 0.0391 | 2.8102
91884375091 | 0.0361 | 5.2056
91884375092 | 0.1099 | 4.7709
91884375093 | 0.1166 | 11.0409
91884375094 | 0.1527 | 23.2011
91884375095 | 0.1232 | 15.3819
91884375096 | 0.1583 | 12.6671
91884375097 | 0.1535 | 28.0969
91884375098 | 0.1155 | 17.0572
91884375099 | 0.1343 | 6.6414
91884375100 | 0.02 | 0.1904
91884375101 | 0.0852 | 12.4236
91884375102 | 0.0377 | 3.7124
91884375103 | 0.3389 | 7.9928
91884375104 | 0.6635 | 41.3671
91884375105 | 0.3545 | 55.3624
91884375106 | 0.3155 | 41.8471
91884375107 | 0.2002 | 15.042
91884375108 | 0.2141 | 32.4923
91884375109 | 0.1661 | 7.0518
91884375110 | 0.1175 | 4.6206
91884375111 | 0.1387 | 13.8842
91884375112 | 0.1669 | 5.1117
91884375113 | 0.1378 | 10.5527
91884375114 | 0.1677 | 33.2303
91884375115 | 0.1294 | 20.8901
91884375116 | 0.2264 | 66.3591
91884375117 | 0.2168 | 25.5842
91884375118 | 0.1609 | 7.8036
91884375119 | 0.1512 | 6.5889
91884375120 | 0.5128 | 0.1681
91884375121 | 0.1132 | 7.5436
91884375122 | 0.0738 | 5.8993
91884375123 | 0.2022 | 7.1124
91884375124 | 0.2811 | 12.103
91884375125 | 0.3072 | 10.5339
91884375126 | 0.1452 | 9.0778
91884375127 | 0.0771 | 4.704
91884376001 | 0.0378 | 12.4745
91884376002 | 0.0387 | 11.0617
91884376003 | 0.0678 | 67.5952
91884376004 | 0.4217 | 10.3841
91884376005 | 0.3373 | 11.6087
91884376006 | 0.2531 | 11.1847
91884376007 | 0.134 | 7.3629
91884376008 | 0.1174 | 4.6987
91884376009 | 0.2358 | 9.4173
91884376010 | 0.2589 | 9.8065
91884376011 | 0.1876 | 5.5145
91884376012 | 0.047 | 5.6375
91884376013 | 0.2445 | 10.2928
91884376014 | 0.265 | 16.4812
91884376015 | 0.3063 | 42.8404
91884376016 | 0.1011 | 9.7296
91884376017 | 0.0405 | 10.8602
91884376018 | 0.7353 | 5.423
91884376019 | 0.0349 | 12.8422
91884376020 | 0.02 | 0.0108
91884376021 | 0.4527 | 9.3906
91884376022 | 0.3887 | 6.0947
91884376023 | 0.0877 | 5.1315
91884376024 | 0.0575 | 10.1527
91884376025 | 0.1764 | 5.1207
91884376026 | 0.1067 | 9.3916
91884376027 | 0.1289 | 12.0399
91884376028 | 0.0472 | 6.3291
91884376029 | 0.9124 | 5.1896
91884376030 | 0.4149 | 9.4952
91884376031 | 0.206 | 105.194
91884376032 | 0.0274 | 6.2698
91884376033 | 0.0554 | 9.1408
91884376034 | 0.05 | 4.6433
91884376035 | 0.1861 | 6.4961
91884376036 | 0.0629 | 9.5737
91884376037 | 0.6276 | 26.3764
91884376038 | 0.273 | 7.7474
91884376039 | 0.043 | 14.0685
91884376040 | 0.2214 | 25.6752
91884376041 | 0.2019 | 8.7382
91884376042 | 0.0329 | 4.8281
91884376043 | 0.313 | 9.3232
91884376044 | 0.7539 | 33.07
91884376045 | 0.1484 | 4.9401
91884376046 | 0.524 | 8.2265
91884376047 | 0.2138 | 4.4018
91884376048 | 0.1749 | 6.8233
91884376049 | 0.2587 | 9.9919
91884376050 | 0.0401 | 6.9345