## MSA202512084079
MSA202512084079
PROJECT | SAN AGUSTIN
REFERENCE | 4079
DATE DELIVERED | 2025-12-09 11:58
DATE REPORTED | 2025-12-08 09:58
INSTRUCTIONS | Au (FAAAm), Ag (FAAAm)
| Au | Ag
| FAAA | FAAA
SAMPLE | ppm | ppm
91884375128 | 0.0579 | 7.9888
91884375129 | 0.1603 | 12.9125
91884375130 | 0.1588 | 48.3249
91884375131 | 0.1391 | 11.6062
91884375132 | 0.3293 | 54.3806
91884375133 | 0.547 | 43.3119
91884375134 | 0.0364 | 15.9906
91884375135 | 0.129 | 28.538
91884375136 | 0.3092 | 23.6096
91884375137 | 0.1341 | 6.3474
91884375138 | 0.2205 | 7.1325
91884375139 | 0.082 | 4.5537
91884375140 | 0.0027 | 0.012
91884375141 | 0.0658 | 6.454
91884375142 | 0.1716 | 7.3449
91884376051 | 0.1349 | 48.7429
91884376052 | 0.0626 | 6.1666
91884376053 | 0.085 | 5.4276
91884376054 | 0.0685 | 28.8691
91884376055 | 0.0341 | 11.8915
91884376056 | 0.0883 | 6.2648
91884376057 | 0.1602 | 6.9937
91884376058 | 0.0115 | 12.0657
91884376059 | 0.0533 | 13.83
91884376060 | 0.007 | 0.3383
91884376061 | 0.0598 | 4.0845
91884376062 | 0.0649 | 29.4192
91884376063 | 0.933 | 46.9816
91884376064 | 0.4365 | 26.0364
91884376065 | 0.5928 | 13.4839
91884376066 | 0.8675 | 16.335
91884376067 | 0.8932 | 7.7625
91884376068 | 0.8661 | 8.0406
91884376069 | 0.3385 | 8.4604