## MSA202512084081
MSA202512084081
PROJECT | SAN AGUSTIN
REFERENCE | 4081
DATE DELIVERED | 2025-12-10 11:05
DATE REPORTED | 2025-12-08 17:40
INSTRUCTIONS | Au (FAAAm), Ag (FAAAm)
| Au | Ag
| FAAA | FAAA
SAMPLE | ppm | ppm
91884376070 | 0.0637 | 7.9752
91890320001 | 0.0884 | 17.0177
91890320002 | 0.0596 | 6.3676
91890320003 | 0.1336 | 10.3554
91890320004 | 0.1477 | 8.9859
91890320005 | 0.3303 | 16.0344
91890320006 | 0.8443 | 28.8686
91890320007 | 0.1048 | 18.3085
91890320008 | 0.0209 | 13.1772
91890320009 | 0.0191 | 18.7082
91890320010 | 0.0246 | 9.0966
91890320011 | 0.069 | 9.792
91890320012 | 0.0861 | 10.4829
91890320013 | 0.4552 | 21.8776
91890320014 | 0.0521 | 73.239
91890320015 | 0.0257 | 11.9669
91890320016 | 0.0533 | 26.3397
91890320017 | 0.0503 | 21.1186
91890320018 | 0.0237 | 10.4916
91890320019 | 0.0196 | 3.7381
91890320020 | 0.0015 | 0.001
91890320021 | 0.0244 | 4.0983
91890320022 | 0.0208 | 16.298
91890320023 | 0.0446 | 7.9729
91890320024 | 0.0538 | 26.4593
91890320025 | 0.0271 | 6.5563
91890320026 | 0.0231 | 6.0818
91890320027 | 0.0551 | 11.0881
91890320028 | 0.0273 | 6.4142
91890320029 | 0.0501 | 6.1057
91890320030 | 0.0509 | 11.5346
91890320031 | 0.0335 | 11.9778
91890320032 | 0.0267 | 5.734
91890320033 | 0.0206 | 5.5151
91890320034 | 0.0199 | 4.7915
91890320035 | 0.0163 | 2.7176
91890320036 | 0.0205 | 3.8376
91890320037 | 0.0166 | 6.2412
91890320038 | 0.013 | 3.9647
91890320039 | 0.015 | 3.2164
91890320040 | 0.223 | 25.9147
91890320041 | 0.016 | 5.1397
91890320042 | 0.0211 | 6.37
91890320043 | 0.0171 | 3.2376
91890320044 | 0.0219 | 3.8568
91890320045 | 0.0263 | 2.3666
91890320046 | 0.0381 | 3.3844
91890320047 | 0.0198 | 3.1275
91890320048 | 0.0238 | 2.8945
91890320049 | 0.0308 | 4.3146
91890320050 | 0.0181 | 2.8821
91890320051 | 0.0484 | 5.0967
91890320052 | 0.0154 | 5.8536
91890320053 | 0.0155 | 4.6013
91890320054 | 0.0477 | 3.3471
91890320055 | 0.0626 | 3.4558
91890320056 | 0.057 | 5.1934
91890320057 | 0.0305 | 2.8231
91890320058 | 0.0375 | 4.1819