## MSA202512094082
MSA202512094082
PROJECT | SAN AGUSTIN
REFERENCE | 4082
DATE DELIVERED | 2025-12-12 14:13
DATE REPORTED | 2025-12-09 10:23
INSTRUCTIONS | Au (FAAAm), Ag (FAAAm)
| Au | Ag
| FAAA | FAAA
SAMPLE | ppm | ppm
91884377001 | 1.525 | 3.8987
91884377002 | 1.2745 | 3.6766
91884377003 | 1.449 | 3.3455
91884377004 | 0.015 | 4.1695
91884377005 | 0.0275 | 6.2526
91884377006 | 0.0611 | 5.0589
91884377007 | 0.0228 | 3.0523
91884377008 | 0.0202 | 7.2948
91884377009 | 0.1849 | 6.1924
91884377010 | 0.2039 | 5.7594
91884377011 | 0.523 | 2.5081
91884377012 | 0.1955 | 7.2947
91884377013 | 0.1275 | 3.6881
91884377014 | 0.0999 | 4.1881
91884377015 | 0.1547 | 4.298
91884377016 | 0.0712 | 4.3401
91884377017 | 0.2543 | 3.4397
91884377018 | 0.0479 | 4.1692
91890320059 | 0.0366 | 5.3759
91890320060 | 0.0148 | 0.2176
91890320061 | 0.0236 | 4.4525
91890320062 | 0.0182 | 4.8426
91890320063 | 0.0158 | 1.9643
91890320064 | 0.0261 | 4.7938
91890320065 | 0.0205 | 4.1199
91890320066 | 0.0075 | 3.4633
91890320067 | 0.0148 | 2.7348
91890320068 | 0.2565 | 4.1696
91890320069 | 0.0743 | 2.5608
91890320070 | 0.0381 | 3.0976
91890320071 | 0.9706 | 6.4907
91890320072 | 0.0142 | 2.5941
91890320073 | 0.0746 | 3.0833
91890320074 | 0.0163 | 2.0642
91890320075 | 0.1108 | 2.3532
91890320076 | 0.4396 | 2.7072
91890320077 | 0.1318 | 3.5337
91890320078 | 0.035 | 2.0677
91890320079 | 0.0587 | 5.4036
91890320080 | 0.1131 | 3.6496
91890320081 | 0.1383 | 3.7208
91890320082 | 0.4495 | 67.4914
91890320083 | 0.1612 | 20.1027
91890320084 | 0.3677 | 13.3033
91890320085 | 0.0724 | 3.5066
91890320086 | 0.2004 | 4.0215
91890320087 | 0.1701 | 6.2994
91890320088 | 0.1975 | 13.8856
91890320089 | 0.035 | 4.3008
91890320090 | 0.0595 | 7.3545