## MSA202512104091
MSA202512104091
PROJECT | SAN AGUSTIN
REFERENCE | 4091
DATE DELIVERED | 2025-12-12 11:32
DATE REPORTED | 2025-12-10 09:25
INSTRUCTIONS | Au (FAAAm), Ag (FAAAm)
| Au | Ag
| FAAA | FAAA
SAMPLE | ppm | ppm
91884377071 | 0.0909 | 3.2735
91884377072 | 0.9572 | 26.3234
91884377073 | 0.1504 | 6.496
91884377074 | 0.1005 | 5.7072
91884377075 | 0.042 | 5.9568
91884377076 | 0.0611 | 4.9589
91884377077 | 0.0411 | 4.758
91884377078 | 0.1567 | 3.2338
91884377079 | 0.2335 | 5.8075
91884377080 | 0.3798 | 12.8113
91884377081 | 0.3764 | 10.0131
91884377082 | 0.2079 | 17.5349
91884377083 | 0.2737 | 6.225
91884377084 | 0.0825 | 3.7786
91884377085 | 0.0532 | 3.5568
91884377086 | 0.6135 | 3.9696
91884377087 | 0.1233 | 24.903
91884377088 | 0.4738 | 3.8682
91884377089 | 0.5577 | 4.0211
91884377090 | 0.4024 | 3.7004
91884377091 | 0.0741 | 4.0353
91884377092 | 0.2082 | 6.1128
91884377093 | 0.0931 | 12.2688
91884377094 | 0.1951 | 6.4646
91884377095 | 0.8078 | 6.5283
91884377096 | 0.4628 | 6.9371
91884377097 | 0.6006 | 39.096
91884377098 | 0.4688 | 8.5796
91884377099 | 0.3235 | 8.7691
91884377100 | 0.02 | 0.0541
91884377101 | 0.2188 | 6.3323
91884377102 | 0.7963 | 14.514
91884377103 | 0.2013 | 10.0226
91884377104 | 0.2722 | 6.3054
91884377105 | 0.1322 | 4.9529
91884377106 | 0.0427 | 8.1427
91884377107 | 0.1075 | 14.7812