## MSA202512104093
MSA202512104093
PROJECT | SAN AGUSTIN
REFERENCE | 4093
DATE DELIVERED | 2025-12-12 18:21
DATE REPORTED | 2025-12-10 17:57
INSTRUCTIONS | Au (FAAAm), Ag (FAAAm)
| Au | Ag
| FAAA | FAAA
SAMPLE | ppm | ppm
91890321001 | 0.0367 | 1.9791
91890321002 | 0.0386 | 2.0498
91890321003 | 0.0117 | 1.9173
91890321004 | 0.1786 | 5.1498
91890321005 | 0.0631 | 5.8719
91890321006 | 0.0377 | 12.2213
91890321007 | 0.0349 | 12.2638
91890321008 | 0.0329 | 9.9585
91890321009 | 0.0141 | 5.9207
91890321010 | 0.0261 | 6.3017
91890321011 | 0.0566 | 10.4893
91890321012 | 0.0279 | 15.5784
91890321013 | 0.0445 | 4.0969
91890321014 | 0.0547 | 6.4969
91890321015 | 0.9475 | 4.0525
91890321016 | 0.6319 | 3.5446
91890321017 | 0.0292 | 5.6223
91890321018 | 0.01 | 6.7995
91890321019 | 0.0357 | 4.2361
91890321020 | 0.0136 | 0.257
91890321021 | 0.0403 | 7.6879
91890321022 | 0.028 | 7.2573
91890321023 | 0.0374 | 5.9148
91890321024 | 0.0209 | 5.8357
91890321025 | 0.0753 | 4.436
91890321026 | 0.0456 | 5.2668
91890321027 | 0.0237 | 6.296
91890321028 | 0.0217 | 2.5051
91890321029 | 0.0808 | 5.5278
91890321030 | 0.048 | 2.7315
91890321031 | 0.042 | 2.9851
91890321032 | 0.0286 | 3.1194
91890321033 | 0.0596 | 3.1319
91890321034 | 0.018 | 2.9504
91890321035 | 0.0302 | 5.6274
91890321036 | 0.0353 | 4.0166
91890321037 | 0.0273 | 10.5103
91890321038 | 0.0254 | 5.9688
91890321039 | 0.0307 | 8.379
91890321040 | 0.221 | 26.8551
91890321041 | 0.0181 | 4.5951
91890321042 | 0.0479 | 4.0456
91890321043 | 0.0283 | 2.7962
91890321044 | 0.0238 | 4.0137
91890321045 | 0.0163 | 2.2189
91890321046 | 0.0232 | 2.8975
91890321047 | 0.0245 | 3.5217
91890321048 | 0.0127 | 3.4808
91890321049 | 0.0146 | 4.919
91890321050 | 0.024 | 5.1611
91890321051 | 0.0266 | 5.3101
91890321052 | 0.0197 | 34.4179
91890321053 | 0.0296 | 5.7871
91890321054 | 0.0744 | 7.8131
91890321055 | 0.025 | 5.5222
91890321056 | 0.1483 | 2.8652
91890321057 | 0.0298 | 5.556
91890321058 | 0.0368 | 6.711
91890321059 | 0.0621 | 3.8018
91890321060 | 0.0062 | 0.2782
91890321061 | 0.0761 | 4.4087
91890321062 | 0.1639 | 5.0614
91890321063 | 0.0185 | 3.0356
91890321064 | 0.0227 | 3.7268
91890321065 | 0.0298 | 4.5247
91890321066 | 0.0353 | 2.8924
91890321067 | 0.0594 | 3.5867
91890321068 | 0.1514 | 6.9707
91890321069 | 0.2274 | 5.0567
91890321070 | 0.221 | 4.652
91890321071 | 0.12 | 17.3607
91890321072 | 0.0805 | 2.1284
91890321073 | 0.0781 | 3.3863
91890321074 | 0.096 | 4.2138
91890321075 | 0.2278 | 4.9523
91890321076 | 0.3205 | 15.594
91890321077 | 0.4046 | 24.6983
91890321078 | 0.2665 | 5.423
91890321079 | 0.0854 | 5.4308
91890321080 | 0.0561 | 5.2824
91890321081 | 0.0701 | 5.9096
91890321082 | 0.1107 | 8.8135
91890321083 | 0.1421 | 6.4474
91890321084 | 0.1579 | 4.1611
91890321085 | 0.1528 | 5.3085
91890321086 | 0.0828 | 4.8364
91890321087 | 0.131 | 6.6388
91890321088 | 0.1639 | 8.4776
91890321089 | 0.2005 | 12.9216
91890321090 | 0.2522 | 3.3581
91890321091 | 0.0882 | 9.364
91890321092 | 0.247 | 19.1435
91890321093 | 0.1509 | 7.8518
91890321094 | 0.1029 | 12.8478
91890321095 | 0.1479 | 8.9645
91890321096 | 0.2014 | 7.4445
91890321097 | 0.3663 | 6.7298
91890321098 | 0.2429 | 9.9239
91890321099 | 0.228 | 3.23