## MSA202512114096
MSA202512114096
PROJECT | SAN AGUSTIN
REFERENCE | 4096
DATE DELIVERED | 2025-12-17 09:38
DATE REPORTED | 2025-12-11 11:53
INSTRUCTIONS | Au (FAAAm), Ag (FAAAm)
| Au | Ag
| FAAA | FAAA
SAMPLE | ppm | ppm
91884378001 | 0.1565 | 4.2764
91884378002 | 0.1626 | 3.1701
91884378003 | 0.3644 | 17.9953
91884378004 | 0.1939 | 15.7557
91884378005 | 0.6639 | 27.7559
91884378006 | 0.2596 | 45.8027
91884378007 | 0.256 | 20.8931
91884378008 | 0.3097 | 11.0194
91884378009 | 0.1737 | 5.8851
91884378010 | 0.1951 | 3.3003
91884378011 | 0.4971 | 4.0342
91884378012 | 0.1427 | 58.9651
91884378013 | 0.3383 | 4.6291
91884378014 | 0.2553 | 7.7636
91884378015 | 0.6758 | 20.5902
91884378016 | 0.2565 | 7.6693
91884378017 | 0.3494 | 20.3314
91884378018 | 0.2062 | 8.1619
91884378019 | 0.2514 | 14.0157
91884378020 | 0.0076 | 0.3151
91884378021 | 0.1968 | 4.5471
91884378022 | 0.0776 | 10.4598
91884378023 | 0.0484 | 3.9125
91884378024 | 0.5802 | 5.5958
91884378025 | 0.0679 | 5.496
91884378026 | 0.0681 | 3.9789
91884378027 | 0.1583 | 4.4699
91884378028 | 0.1382 | 4.2988
91884378029 | 2.15 | 5.3754
91884378030 | 0.0647 | 19.7535
91884378031 | 0.3169 | 11.5969
91884378032 | 0.6813 | 15.8672
91884378033 | 0.1758 | 10.7377
91884378034 | 0.1043 | 3.6789
91884378035 | 0.8717 | 7.3693
91884378036 | 0.236 | 6.7718
91884378037 | 0.4315 | 3.3235
91884378038 | 0.1233 | 3.9359
91884378039 | 0.1173 | 3.6454
91884378040 | 0.1807 | 20.3964
91884378041 | 0.1896 | 6.422
91884378042 | 0.1477 | 6.9573
91884378043 | 0.1692 | 5.6635
91884378044 | 0.1285 | 6.1779
91884378045 | 0.2299 | 34.5271
91884378046 | 0.1958 | 30.9666
91884378047 | 0.3114 | 6.5767
91884378048 | 0.2654 | 15.7344
91884378049 | 0.2176 | 16.3392
91884378050 | 0.2226 | 12.6823
91884378051 | 0.1619 | 11.2673
91884378052 | 0.3087 | 10.3937
91884378053 | 0.3657 | 13.3171
91884378054 | 0.4275 | 15.6111
91884378055 | 0.1184 | 4.6402
91884378056 | 0.177 | 3.4152
91884378057 | 0.2051 | 5.1173
91884378058 | 0.1434 | 4.511
91884378059 | 0.1704 | 12.5634
91884378060 | 0.015 | 0.3569
91884378061 | 0.2301 | 4.1832
91884378062 | 0.348 | 12.5803
91884378063 | 0.2479 | 21.1873
91884378064 | 0.1291 | 5.0665
91884378065 | 0.0975 | 4.1839
91884378066 | 0.0572 | 3.6208
91884378067 | 0.1527 | 5.06
91884378068 | 0.1857 | 7.2362
91884378069 | 0.0948 | 4.5933
91884378070 | 0.2139 | 8.8354
91884378071 | 0.1321 | 4.8649
91884378072 | 0.1826 | 4.8709
91884378073 | 0.1442 | 4.6351
91884378074 | 0.1877 | 11.5568
91884378075 | 0.2059 | 5.836
91884378076 | 0.1721 | 5.5941
91884378077 | 0.2001 | 5.1784
91884378078 | 0.1679 | 12.5667
91884378079 | 0.1822 | 5.6914
91884378080 | 0.1683 | 5.5727
91884378081 | 0.1608 | 6.3515
91884378082 | 0.1673 | 3.4056
91884378083 | 0.1063 | 6.7422
91884378084 | 0.0866 | 3.0745
91884378085 | 0.1061 | 4.8391
91884378086 | 0.0736 | 6.7407
91884378087 | 0.1635 | 10.3768
91884378088 | 0.1748 | 6.4092
91884378089 | 0.0901 | 3.2146
91884378090 | 0.1739 | 4.3227
91884378091 | 0.0706 | 3.5312
91884378092 | 0.1198 | 9.965
91884378093 | 0.1845 | 10.2835
91890321100 | 0.02 | 0.1623
91890321101 | 0.3117 | 7.8552
91890321102 | 0.2751 | 10.8007
91890321103 | 0.1789 | 12.7893
91890321104 | 0.1293 | 4.2207
91890321105 | 0.1065 | 10.9587
91890321106 | 0.4634 | 53.2499
91890321107 | 0.9917 | 12.5982
91890321108 | 0.2241 | 18.862
91890321109 | 0.2389 | 11.9329
91890321110 | 0.4983 | 6.6114
91890321111 | 0.1539 | 3.9452
91890321112 | 0.1498 | 4.41
91890321113 | 0.1278 | 3.715
91890321114 | 0.2149 | 2.9957
91890321115 | 0.462 | 2.1187
91890321116 | 0.0658 | 3.6402
91890321117 | 0.0657 | 2.9829
91890321118 | 0.1028 | 5.3752
91890321119 | 0.2407 | 6.8066
91890321120 | 0.4849 | 0.1149
91890321121 | 0.053 | 2.0226
91890321122 | 0.1711 | 2.1379
91890321123 | 1 | 3.7214
91890321124 | 0.0504 | 9.8084
91890321125 | 0.2006 | 5.6452
91890322001 | 0.1905 | 9.3859
91890322002 | 0.1943 | 8.8009
91890322003 | 0.4529 | 13.188
91890322004 | 0.1055 | 14.1096
91890322005 | 0.0393 | 13.899
91890322006 | 0.0355 | 11.3971
91890322007 | 0.0176 | 1.7489
91890322008 | 0.0154 | 1.4815
91890322009 | 0.0126 | 1.8124
91890322010 | 0.0166 | 1.4173
91890322011 | 0.0177 | 3.7624
91890322012 | 0.0269 | 4.988
91890322013 | 0.0177 | 4.2841
91890322014 | 0.0133 | 1.4408
91890322015 | 0.0239 | 3.1842
91890322016 | 0.0441 | 3.7062
91890322017 | 0.0179 | 3.9932