## MSA202512114097
MSA202512114097
PROJECT | SAN AGUSTIN
REFERENCE | 4097
DATE DELIVERED | 2025-12-12 16:33
DATE REPORTED | 2025-12-11 17:10
INSTRUCTIONS | Au (FAAAm), Ag (FAAAm)
| Au | Ag
| FAAA | FAAA
SAMPLE | ppm | ppm
91884379001 | 0.1852 | 30.647
91884379002 | 0.2022 | 33.0941
91884379003 | 0.0668 | 12.8763
91884379004 | 0.1843 | 9.0191
91884379005 | 0.1457 | 12.7838
91884379006 | 0.1103 | 5.3468
91884379007 | 0.3481 | 24.3392
91884379008 | 0.1734 | 3.6733
91884379009 | 0.2722 | 13.1457
91884379010 | 0.2592 | 21.5935
91884379011 | 0.1202 | 4.256
91884379012 | 0.1507 | 8.6036
91884379013 | 0.1158 | 5.885
91884379014 | 0.0944 | 5.9988
91884379015 | 0.1533 | 8.6749
91884379016 | 0.1323 | 6.4538
91884379017 | 0.0896 | 10.4181
91884379018 | 0.1204 | 5.0474
91884379019 | 0.1159 | 18.8466
91884379020 | 0.0052 | 0.1796
91884379021 | 0.1169 | 8.6264
91884379022 | 0.1353 | 4.7935
91884379023 | 0.1724 | 4.6262
91884379024 | 0.1312 | 4.0253
91890323001 | 0.0642 | 6.0584
91890323002 | 0.0714 | 5.3353
91890323003 | 0.023 | 3.6157
91890323004 | 0.1104 | 6.4148
91890323005 | 0.0963 | 11.7165
91890323006 | 0.081 | 4.4808
91890323007 | 0.0725 | 2.6659
91890323008 | 0.2211 | 3.8479
91890323009 | 0.1635 | 4.3441
91890323010 | 0.0278 | 6.648
91890323011 | 0.0469 | 11.3331
91890323012 | 0.1031 | 5.466
91890323013 | 0.0291 | 5.5282
91890323014 | 0.2122 | 6.9248
91890323015 | 0.3088 | 6.6651
91890323016 | 0.1689 | 8.6484
91890323017 | 0.109 | 5.298
91890323018 | 0.2747 | 11.5684
91890323019 | 0.1555 | 8.2011
91890323020 | 0.0058 | 0.1109
91890323021 | 0.2178 | 5.6281
91890323022 | 0.1581 | 2.7376
91890323023 | 0.0375 | 5.1974
91890323024 | 0.0461 | 12.8417
91890323025 | 0.0503 | 5.019
91890323026 | 0.208 | 3.9626
91890323027 | 0.0498 | 3.4281