## MSA202512124103
MSA202512124103
PROJECT | SAN AGUSTIN
REFERENCE | 4103
DATE DELIVERED | 2025-12-13 17:35
DATE REPORTED | 2025-12-12 16:57
INSTRUCTIONS | Au (FAAAm), Ag (FAAAm)
| Au | Ag
| FAAA | FAAA
SAMPLE | ppm | ppm
91890323077 | 0.1577 | 11.2337
91890323078 | 0.1634 | 13.5302
91890323079 | 0.143 | 8.284
91890323080 | 0.1063 | 9.184
91890323081 | 0.1093 | 9.361
91890323082 | 0.2692 | 8.1659
91890323083 | 0.1717 | 12.723
91890323084 | 0.122 | 18.4959
91890323085 | 0.1463 | 80.2797
91890323086 | 0.092 | 15.3767
91890323087 | 0.1878 | 18.6241
91890323088 | 0.0918 | 14.1026
91890323089 | 0.1525 | 20.4006
91890323090 | 0.1476 | 26.3191
91890323091 | 0.193 | 8.2674
91890323092 | 0.1271 | 10.3387
91890323093 | 0.1306 | 6.1538
91890323094 | 0.1567 | 9.3202
91890323095 | 0.4165 | 12.5309
91890323096 | 0.2691 | 8.6048
91890323097 | 0.2962 | 6.9994
91890323098 | 0.148 | 6.0797
91890323099 | 0.2027 | 5.9729
91890323100 | 0.0051 | 0.1554
91890323101 | 0.1135 | 3.7889
91890323102 | 0.162 | 2.7377
91890323103 | 0.2442 | 1.8701
91890323104 | 0.1 | 1.8354
91890323105 | 0.6605 | 6.5889
91890323106 | 0.2084 | 4.1272
91890323107 | 0.2104 | 4.819
91890323108 | 0.6123 | 19.4574
91890323109 | 0.1493 | 1.4928
91890323110 | 0.0679 | 18.5941
91890323111 | 0.3166 | 2.0198
91890323112 | 0.2216 | 5.9306
91890323113 | 0.3164 | 5.2878
91890323114 | 0.0363 | 6.1241
91890323115 | 0.0735 | 174.521
91890323116 | 0.0643 | 4.9487
91890323117 | 0.5209 | 3.091
91890323118 | 0.1456 | 6.215
91890323119 | 0.3764 | 5.8222
91890323120 | 0.5294 | 0.0088
91890323121 | 0.1133 | 6.5489
91890323122 | 0.1475 | 5.6868
91890323123 | 0.2249 | 5.5952
91890323124 | 0.0549 | 6.4187
91890323125 | 0.0582 | 4.4692
91890323126 | 0.1195 | 3.6791
91890323127 | 0.088 | 4.5208
91890323128 | 0.0717 | 5.075
91890323129 | 0.4008 | 6.8901
91890323130 | 0.9411 | 15.9154
91890323131 | 0.0763 | 4.4602
91890323132 | 0.0325 | 3.9524
91890323133 | 0.5745 | 8.1128
91890323134 | 0.2465 | 4.8817
91890323135 | 0.0387 | 9.1878
91890323136 | 0.049 | 10.5501
91890323137 | 0.2622 | 9.9808
91890323138 | 0.2626 | 10.6041
91890323139 | 0.1325 | 16.1018
91890323140 | 0.0016 | 0.1333
91890323141 | 0.0953 | 11.0796
91890323142 | 0.2428 | 17.3125
91890323143 | 0.1289 | 9.7879
91890323144 | 0.1518 | 10.8165
91890323145 | 0.1851 | 16.5486