## MSA202512134105
MSA202512134105
PROJECT | SAN AGUSTIN
REFERENCE | 4105
DATE DELIVERED | 2025-12-17 09:40
DATE REPORTED | 2025-12-13 10:09
INSTRUCTIONS | Au (FAAAm), Ag (FAAAm)
| Au | Ag
| FAAA | FAAA
SAMPLE | ppm | ppm
91890324001 | 0.2507 | 10.4682
91890324002 | 0.2686 | 9.5414
91890324003 | 0.3662 | 12.4958
91890324004 | 0.109 | 5.3369
91890324005 | 1.075 | 3.2582
91890324006 | 1.125 | 7.0656
91890324007 | 0.0546 | 7.7649
91890324008 | 0.2868 | 7.1356
91890324009 | 0.3882 | 6.3184
91890324010 | 0.1711 | 8.7016
91890324011 | 0.631 | 5.7108
91890324012 | 0.3819 | 4.7186
91890324013 | 0.0588 | 13.0759
91890324014 | 0.0568 | 9.602
91890324015 | 0.2314 | 4.9244
91890324016 | 0.0679 | 4.4448
91890324017 | 0.3329 | 11.8266
91890324018 | 1.05 | 15.5618
91890324019 | 0.3107 | 6.1344
91890324020 | 0.0108 | 0.1149
91890324021 | 0.2256 | 5.0765
91890324022 | 0.1788 | 3.9943
91890324023 | 0.2344 | 4.9008
91890324024 | 0.2324 | 4.698
91890324025 | 0.1933 | 7.2965
91890324026 | 0.2862 | 7.7423
91890324027 | 0.2651 | 14.6258
91890324028 | 0.1676 | 15.0015
91890324029 | 0.1382 | 14.7656
91890324030 | 0.369 | 43.7145
91890324031 | 0.2911 | 17.2664
91890324032 | 0.5735 | 29.7584
91890324033 | 0.5544 | 16.6096
91890324034 | 0.3307 | 29.9733
91890324035 | 0.2334 | 29.7593
91890324036 | 0.3745 | 46.8533
91890324037 | 0.2277 | 30.843
91890324038 | 0.3989 | 40.089
91890324039 | 0.4409 | 48.474
91890324040 | 0.2273 | 25.864
91890324041 | 0.4039 | 10.9431
91890324042 | 1.3 | 26.459
91890324043 | 0.1603 | 9.9418
91890324044 | 0.25 | 6.5801
91890324045 | 0.075 | 17.7767
91890324046 | 0.1015 | 8.1748
91890324047 | 0.413 | 18.5646
91890324048 | 0.0891 | 4.6257
91890324049 | 0.4804 | 9.4193
91890324050 | 0.158 | 8.9756
91890324051 | 0.0675 | 3.8641
91890324052 | 0.0225 | 4.8829
91890324053 | 0.0397 | 6.5784
91890324054 | 0.0744 | 5.3337
91890324055 | 0.0306 | 6.5852
91890324056 | 0.0299 | 6.5853
91890325001 | 0.2858 | 30.2329
91890325002 | 0.3814 | 26.745
91890325003 | 0.0467 | 8.6
91890325004 | 0.0526 | 5.1848
91890325005 | 0.2034 | 6.0743
91890325006 | 0.2724 | 25.5435
91890325007 | 0.2132 | 33.628
91890325008 | 0.3293 | 17.6086
91890325009 | 0.4378 | 47.2789
91890325010 | 0.2862 | 16.6717
91890325011 | 0.1962 | 27.596
91890325012 | 0.1811 | 18.9294
91890325013 | 0.1948 | 2.6977
91890325014 | 0.1833 | 2.241
91890325015 | 0.3349 | 29.0313
91890325016 | 0.4805 | 4.5551
91890325017 | 0.3054 | 4.8823
91890325018 | 0.1769 | 8.9447
91890325019 | 0.2996 | 6.4514
91890325020 | 0.0033 | 0.0215
91890325021 | 0.2226 | 4.9066
91890325022 | 0.5536 | 5.1181
91890325023 | 0.1976 | 3.1824