## MSA202512134109
MSA202512134109
PROJECT | SAN AGUSTIN
REFERENCE | 4109
DATE DELIVERED | 2025-12-17 09:41
DATE REPORTED | 2025-12-13 17:25
INSTRUCTIONS | Au (FAAAm), Ag (FAAAm)
| Au | Ag
| FAAA | FAAA
SAMPLE | ppm | ppm
91890325024 | 0.3948 | 6.6153
91890325025 | 0.2525 | 2.8097
91890325026 | 0.2071 | 5.2964
91890325027 | 0.1303 | 6.341
91890325028 | 0.2434 | 6.7461
91890325029 | 0.2397 | 6.5464
91890325030 | 0.0337 | 34.3468
91890325031 | 0.2585 | 1.8455
91890325032 | 0.1391 | 1.2533
91890325033 | 0.1286 | 16.1915
91890325034 | 0.1352 | 10.9089
91890325035 | 0.2014 | 6.5023
91890325036 | 0.2477 | 14.5512
91890325037 | 0.6559 | 14.4145
91890325038 | 1.175 | 13.7307
91890325039 | 0.4673 | 7.5291
91890325040 | 0.2139 | 25.3673
91890325041 | 0.1871 | 8.8028
91890325042 | 0.1473 | 8.9574
91890325043 | 0.3228 | 6.7693
91890325044 | 0.1021 | 5.1597
91890325045 | 0.0996 | 5.461
91890325046 | 0.0684 | 11.4314
91890325047 | 0.0475 | 10.2309
91890325048 | 0.1087 | 17.1096
91890325049 | 0.4383 | 27.1554
91890325050 | 0.1435 | 34.2028
91890325051 | 0.1921 | 48.3488
91890325052 | 0.2328 | 14.247
91890325053 | 0.1713 | 11.536
91890325054 | 0.1406 | 17.3212
91890325055 | 0.1454 | 2.7155
91890325056 | 0.1789 | 1.6017
91890325057 | 0.2227 | 3.9947
91890325058 | 0.1176 | 9.4568
91890325059 | 0.1903 | 7.4842
91890325060 | 0.008 | 0.1691
91890325061 | 0.377 | 8.315
91890325062 | 0.2078 | 11.2163
91890325063 | 0.3868 | 5.1683
91890325064 | 0.1682 | 4.4569
91890325065 | 0.0495 | 7.2663
91890325066 | 0.1937 | 4.4555
91890325067 | 0.1275 | 6.8363
91890325068 | 0.2297 | 10.3417
91890325069 | 0.2192 | 11.1519
91890325070 | 0.5764 | 34.8224
91890325071 | 0.1613 | 2.3578
91890325072 | 0.1799 | 4.0863
91890325073 | 0.1355 | 7.2689
91890325074 | 0.1056 | 7.5913
91890325075 | 0.1678 | 14.8985
91890325076 | 0.1891 | 11.4187
91890325077 | 0.2362 | 24.3118
91890325078 | 0.8596 | 39.7561
91890325079 | 0.1716 | 8.66
91890325080 | 0.1263 | 5.444
91890325081 | 0.1098 | 6.2146
91890325082 | 0.1624 | 10.1963
91890325083 | 0.1784 | 10.356
91890325084 | 0.1855 | 5.2765
91890325085 | 0.2777 | 33.0193
91890325086 | 0.3337 | 9.8917
91890325087 | 0.1996 | 15.0698
91890325088 | 0.1716 | 17.4984
91890325089 | 0.1781 | 12.5548
91890325090 | 0.1732 | 4.5607
91890325091 | 0.1385 | 3.2355
91890325092 | 0.2294 | 1.5037
91890325093 | 0.2754 | 1.1471
91890325094 | 0.6538 | 2.922
91890325095 | 0.2091 | 19.2202
91890325096 | 0.1844 | 10.3438
91890325097 | 0.4293 | 5.0535
91890325098 | 0.0388 | 5.1518
91890325099 | 0.3249 | 3.4449
91890325100 | 0.0073 | 0.2081
91890325101 | 0.2136 | 3.652
91890325102 | 0.2707 | 10.7089
91890325103 | 0.2336 | 10.2883
91890325104 | 0.2424 | 2.8246
91890325105 | 0.2134 | 2.1251
91890325106 | 0.1944 | 2.5557
91890325107 | 0.1095 | 3.49
91890325108 | 0.1401 | 6.1584
91890325109 | 0.1908 | 20.976
91890325110 | 0.2248 | 20.0438
91890325111 | 0.1801 | 15.5129
91890325112 | 0.1973 | 8.7033
91890325113 | 0.0255 | 4.0463
91890325114 | 0.1674 | 10.6185
91890325115 | 0.1461 | 10.0067
91890325116 | 0.1707 | 7.5637
91890325117 | 0.2056 | 23.7127
91890325118 | 0.8233 | 60.3412
91890325119 | 0.2442 | 29.4552
91890325120 | 0.4823 | 0.009
91890325121 | 0.1521 | 9.0315
91890325122 | 0.1108 | 2.5628
91890325123 | 0.0882 | 4.337
91890325124 | 0.2856 | 3.8167
91890325125 | 0.1114 | 4.0069
91890325126 | 0.5943 | 29.1017
91890325127 | 0.2542 | 8.4438
91890325128 | 0.4818 | 5.3136
91890325129 | 0.2588 | 6.0479
91890325130 | 0.0418 | 4.1018
91890325131 | 0.518 | 7.4751
91890325132 | 0.2978 | 2.8843
91890325133 | 0.246 | 2.8667
91890325134 | 0.1761 | 6.5371
91890325135 | 0.124 | 11.308
91890325136 | 0.387 | 5.1353
91890325137 | 0.4482 | 16.6423
91890325138 | 0.1737 | 31.2424
91890325139 | 0.2684 | 9.7997
91890325140 | 0.0111 | 0.3956
91890325141 | 0.2242 | 15.7697
91890325142 | 0.2326 | 26.9723
91890325143 | 0.3606 | 13.3316
91890325144 | 0.2766 | 53.7724
91890325145 | 0.1786 | 27.9193
91890325146 | 0.2485 | 30.3838
91890325147 | 0.2838 | 14.829
91890325148 | 0.2387 | 26.8751
91890325149 | 0.1702 | 15.7183
91890325150 | 0.3806 | 13.9694
91890325151 | 0.6215 | 20.6212
91890325152 | 0.4486 | 7.3444
91890325153 | 0.0483 | 5.2966
91890325154 | 0.4491 | 2.7355
91890325155 | 0.282 | 12.4976
91890325156 | 0.2591 | 11.7516
91890325157 | 0.1533 | 10.1874
91890325158 | 0.1069 | 14.0729
91890325159 | 0.1533 | 9.6683
91890325160 | 0.238 | 77.2692
91890325161 | 0.2127 | 103.283
91890325162 | 0.17 | 11.6898
91890325163 | 0.0658 | 8.1384
91890325164 | 0.0965 | 7.6446
91890325165 | 0.0534 | 6.0934
91890325166 | 0.0422 | 7.2422
91890325167 | 0.0438 | 16.3313
91890325168 | 0.8792 | 109.841
91890325169 | 0.1177 | 11.0547
91890325170 | 0.087 | 6.7074
91890325171 | 0.1356 | 13.5971
91890325172 | 0.0682 | 9.3518
91890325173 | 0.1678 | 7.7729
91890325174 | 0.238 | 6.4269
91890325175 | 0.0716 | 12.2242
91890325176 | 0.0717 | 8.9328
91890325177 | 0.111 | 7.3751
91890325178 | 0.259 | 17.4647
91890325179 | 0.1099 | 16.472
91890325180 | 0.0037 | 0.2809
91890325181 | 0.111 | 7.8577
91890325182 | 0.061 | 9.8883
91890325183 | 0.0766 | 6.4584
91890325184 | 0.133 | 7.3013
91890325185 | 0.1334 | 15.5962
91890325186 | 0.1192 | 11.4007
91890325187 | 0.1002 | 10.5181
91890325188 | 0.2042 | 14.0819
91890325189 | 0.4146 | 7.6013