## MSA202512144113
MSA202512144113
PROJECT | SAN AGUSTIN
REFERENCE | 4113
DATE DELIVERED | 2025-12-18 11:42
DATE REPORTED | 2025-12-14 14:01
INSTRUCTIONS | Au (FAAAm), Ag (FAAAm)
| Au | Ag
| FAAA | FAAA
SAMPLE | ppm | ppm
91902224001 | 0.034 | 2.4763
91902224002 | 0.0336 | 2.4379
91902224003 | 0.0337 | 2.6596
91902224004 | 0.1096 | 2.2884
91902224005 | 0.041 | 1.9931
91902224006 | 0.0304 | 4.0222
91902224007 | 0.0258 | 3.0247
91902224008 | 0.0262 | 2.4406
91902224009 | 0.0194 | 2.8298
91902224010 | 0.0257 | 2.316
91902224011 | 0.0409 | 2.8281
91902224012 | 0.0038 | 1.7162
91902224013 | 0.02 | 1.828
91902224014 | 0.0154 | 2.1127
91902224015 | 0.018 | 1.9642
91902224016 | 0.0662 | 1.5389
91902224017 | 0.0377 | 2.4882
91902224018 | 0.0468 | 2.7491
91902224019 | 0.0233 | 2.1412
91902224020 | 0.0013 | 0.0904
91902224021 | 0.0655 | 1.9356
91902224022 | 0.0504 | 3.7933
91902224023 | 0.0613 | 3.0492
91902224024 | 0.1047 | 3.3781
91902224025 | 0.0236 | 1.9919
91902224026 | 0.0923 | 2.3376
91902224027 | 0.0562 | 2.8641
91902224028 | 0.0337 | 2.6492
91902224029 | 0.0342 | 2.5751
91902224030 | 0.029 | 2.476
91902224031 | 0.0317 | 2.1214
91902224032 | 0.1637 | 3.1073
91902224033 | 0.0602 | 2.7506
91902224034 | 0.2012 | 2.692
91902224035 | 0.0289 | 2.7759
91902224036 | 0.0516 | 2.6763
91902224037 | 0.0404 | 2.7664
91902224038 | 0.0416 | 2.0104
91902224039 | 0.0422 | 1.2495
91902224040 | 0.2048 | 26.7283
91902224041 | 0.0321 | 1.3614
91902224042 | 0.0195 | 1.4964
91902224043 | 0.0279 | 1.4981
91902224044 | 0.1776 | 1.916
91902224045 | 0.0457 | 2.0678
91902224046 | 0.087 | 3.6801
91902224047 | 0.0599 | 2.7921
91902224048 | 0.0437 | 1.988
91902224049 | 0.0261 | 1.6697
91902224050 | 0.0195 | 1.7126
91902224051 | 0.0322 | 1.37
91902224052 | 0.0274 | 1.2166
91902224053 | 0.0522 | 1.0911
91902224054 | 0.0237 | 0.9743
91902224055 | 0.024 | 1.359
91902224056 | 0.0319 | 1.6482
91902224057 | 0.0389 | 1.8548
91902224058 | 0.033 | 2.8468
91902224059 | 0.0512 | 3.6484
91902224060 | 0.0011 | 0.1498
91902224061 | 0.0338 | 4.4574
91902224062 | 0.0471 | 2.4582
91902224063 | 0.1113 | 1.7917
91902224064 | 0.0357 | 1.586
91902224065 | 0.0334 | 1.6774
91902224066 | 0.0361 | 1.4808
91902224067 | 0.0277 | 1.1132
91902224068 | 0.0219 | 1.4362
91902224069 | 0.0466 | 1.353
91902224070 | 0.0696 | 1.714
91902224071 | 0.0228 | 5.1029
91902224072 | 0.0247 | 2.5456
91902224073 | 0.0428 | 1.6804
91902224074 | 0.0503 | 1.889
91902224075 | 0.037 | 3.5687
91902224076 | 0.1102 | 1.7378
91902224077 | 0.0324 | 2.0038
91902224078 | 0.1076 | 1.9117
91902224079 | 0.0454 | 1.5326
91902224080 | 0.0222 | 1.7383
91902224081 | 0.0238 | 2.0059
91902224082 | 0.8869 | 1.4478
91902224083 | 0.0762 | 2.0885
91902224084 | 0.0224 | 1.8968
91902224085 | 0.038 | 2.5501
91902224086 | 0.0505 | 3.7321
91902224087 | 0.851 | 4.8849
91902224088 | 0.3283 | 6.7306
91902224089 | 0.2391 | 6.1894
91902224090 | 0.0989 | 3.8754
91902224091 | 0.0247 | 2.9614
91902224092 | 0.0417 | 2.567
91902224093 | 0.0204 | 3.1462
91902224094 | 0.3475 | 3.2832
91902224095 | 0.0469 | 4.3842
91902224096 | 0.0463 | 3.8696
91902224097 | 0.3258 | 5.1836
91902224098 | 0.7548 | 9.8253
91902224099 | 0.0383 | 7.3601
91902224100 | 0.0012 | 0.0831
91902224101 | 1.125 | 6.0708
91902224102 | 0.0895 | 5.7616
91902224103 | 0.0358 | 5.4118
91902224104 | 0.1202 | 4.7831
91902224105 | 0.0346 | 5.3735
91902224106 | 0.1579 | 3.994
91902224107 | 0.2378 | 4.4337
91902224108 | 0.0355 | 6.1624
91902224109 | 0.8305 | 5.8102
91902224110 | 0.0158 | 3.148
91902224111 | 0.4278 | 5.2155
91902224112 | 0.02 | 3.8735
91902224113 | 0.3789 | 7.6334
91902224114 | 0.6322 | 3.9212
91902224115 | 0.0007 | 5.1598
91902224116 | 0.02 | 4.501
91902224117 | 0.2465 | 7.0005
91902224118 | 0.0946 | 3.6255
91902224119 | 0.02 | 4.2368
91902224120 | 0.4885 | 0.0189
91902224121 | 0.8054 | 4.3406
91902224122 | 0.3291 | 4.9516
91902224123 | 0.2057 | 4.7791