## MSA202512154123
MSA202512154123
PROJECT | SAN AGUSTIN
REFERENCE | 4123
DATE DELIVERED | 2025-12-18 11:47
DATE REPORTED | 2025-12-15 14:02
INSTRUCTIONS | Au (FAAAm), Ag (FAAAm)
| Au | Ag
| FAAA | FAAA
SAMPLE | ppm | ppm
91902226001 | 0.0238 | 1.5087
91902226002 | 0.0166 | 1.5516
91902226003 | 0.0364 | 1.1559
91902226004 | 0.1405 | 1.4549
91902226005 | 0.083 | 2.0961
91902226006 | 0.0813 | 1.5879
91902226007 | 0.0302 | 1.4467
91902226008 | 0.019 | 1.3264
91902226009 | 1.6245 | 1.0753
91902226010 | 0.0716 | 1.6611
91902226011 | 0.082 | 1.8186
91902226012 | 0.2577 | 2.0309
91902226013 | 0.0343 | 4.796
91902226014 | 0.0561 | 2.6363
91902226015 | 0.0728 | 2.7734
91902226016 | 0.1093 | 3.5869
91902226017 | 0.0797 | 2.9307
91902226018 | 1.3495 | 4.7596
91902226019 | 0.4589 | 3.0179
91902226020 | 0.0008 | 0.0158
91902226021 | 0.1865 | 2.5714
91902226022 | 0.089 | 3.3606
91902226023 | 0.0591 | 2.715
91902226024 | 0.1255 | 2.9125
91902226025 | 0.0326 | 2.3124
91902226026 | 0.1477 | 3.4314
91902226027 | 0.1891 | 4.2997
91902226028 | 0.124 | 6.3951
91902226029 | 0.2677 | 7.6556
91902226030 | 0.0336 | 4.9157
91902226031 | 0.4468 | 3.8748
91902226032 | 0.0578 | 4.6041
91902226033 | 0.1612 | 3.7989
91902226034 | 0.031 | 3.2691
91902226035 | 0.0498 | 3.811
91902226036 | 0.115 | 3.9721
91902226037 | 0.1776 | 3.2372
91902226038 | 0.0685 | 4.2257
91902226039 | 0.3418 | 4.351
91902226040 | 0.2208 | 25.991
91902226041 | 0.0527 | 5.8299
91902226042 | 0.6864 | 2.2427
91902226043 | 0.0414 | 2.279
91902226044 | 0.0593 | 2.2084
91902226045 | 0.2304 | 2.293
91902226046 | 0.3974 | 2.7585
91902226047 | 0.5612 | 2.4379
91902226048 | 0.2849 | 3.3464
91902226049 | 0.1066 | 2.2959
91902226050 | 0.4302 | 2.453
91902226051 | 0.3731 | 3.1629
91902226052 | 0.3647 | 3.145
91902226053 | 0.2718 | 1.8581
91902226054 | 0.1495 | 1.297
91902226055 | 0.368 | 1.7119
91902226056 | 0.5263 | 3.2292
91902226057 | 0.0346 | 1.9432
91902226058 | 0.0389 | 1.2621
91902226059 | 0.0162 | 1.8172
91902226060 | 0.0091 | 0.2146
91902226061 | 0.0216 | 1.5605
91902226062 | 0.1063 | 2.5118
91902226063 | 0.0954 | 2.2653
91902226064 | 0.0864 | 2.021
91902226065 | 0.0781 | 2.3924
91902226066 | 0.0555 | 1.2299
91902226067 | 0.0459 | 1.9208
91902226068 | 0.0374 | 3.3714
91902226069 | 0.0279 | 1.9799
91902226070 | 0.0661 | 2.5215
91902226071 | 0.0345 | 2.482
91902226072 | 0.0548 | 1.5394
91902226073 | 0.0341 | 1.399
91902226074 | 0.1002 | 1.3741
91902226075 | 0.1031 | 1.3557
91902226076 | 0.0447 | 1.8483
91902226077 | 0.098 | 1.7749
91902226078 | 0.2682 | 2.7558
91902226079 | 0.0493 | 2.3956