## MSA202512164130
MSA202512164130
PROJECT | SAN AGUSTIN
REFERENCE | 4130
DATE DELIVERED | 2025-12-17 19:11
DATE REPORTED | 2025-12-16 12:20
INSTRUCTIONS | Au (FAAAm), Ag (FAAAm)
| Au | Ag
| FAAA | FAAA
SAMPLE | ppm | ppm
91896292001 | 0.0638 | 1.6477
91896292002 | 0.0559 | 1.3666
91896292003 | 0.1655 | 4.059
91896292004 | 0.0505 | 5.006
91896292005 | 0.0461 | 2.5318
91896292006 | 0.0778 | 2.4397
91896292007 | 0.0303 | 3.7052
91896292008 | 0.0825 | 3.657
91896292009 | 0.0622 | 4.4041
91896292010 | 0.289 | 5.5002
91896292011 | 0.1312 | 4.6058
91896292012 | 0.1314 | 2.0491
91896292013 | 0.048 | 1.1512
91896292014 | 0.1804 | 1.2104
91896292015 | 0.1171 | 1.5468
91896292016 | 0.1892 | 3.6612
91896292017 | 0.0985 | 4.0428
91896292018 | 0.0526 | 3.8077
91896292019 | 0.1327 | 3.8825
91896292020 | 0.02 | 0.001
91896292021 | 0.0307 | 3.5067
91896292022 | 0.4474 | 4.5287
91896292023 | 0.2762 | 3.6113
91896292024 | 0.0392 | 2.3352
91896292025 | 0.0367 | 2.3383
91896292026 | 0.0545 | 2.265
91896292027 | 0.0365 | 3.325
91896292028 | 0.1796 | 1.7019
91896292029 | 0.033 | 2.3822
91896292030 | 0.164 | 2.9291
91896292031 | 0.1718 | 4.3652
91896292032 | 0.0796 | 3.5417
91896292033 | 0.0703 | 5.0427
91896292034 | 0.1542 | 3.7357
91896292035 | 0.0497 | 1.9244
91896292036 | 0.0748 | 1.5592
91896292037 | 0.3238 | 5.3392
91896292038 | 0.3918 | 3.6916
91896292039 | 0.2679 | 3.7863
91896292040 | 0.2265 | 25.983
91896292041 | 0.3558 | 7.2771
91896292042 | 0.1079 | 2.57
91896292043 | 0.1417 | 1.8034
91896292044 | 0.1114 | 4.0545
91896292045 | 0.9238 | 4.7254
91896292046 | 0.389 | 5.3564
91896292047 | 0.1438 | 5.8823
91896292048 | 0.2244 | 1.989
91896292049 | 0.0536 | 3.4705
91896292050 | 0.1148 | 3.4215
91896292051 | 0.3148 | 3.6911
91896292052 | 0.2392 | 2.3169
91896292053 | 0.0341 | 2.5601
91896292054 | 0.0209 | 2.506
91896292055 | 0.0621 | 2.7437
91896292056 | 0.3053 | 2.6082
91896292057 | 0.3628 | 4.5696
91896292058 | 0.2458 | 2.6812
91896292059 | 0.3245 | 4.1274
91896292060 | 0.02 | 0.0385
91896292061 | 0.1887 | 3.0802
91896292062 | 0.0565 | 2.08
91896292063 | 0.0725 | 1.7512
91896292064 | 0.0741 | 4.1378
91896292065 | 0.0332 | 3.8853
91896292066 | 0.3096 | 2.9178
91896292067 | 0.0203 | 4.3475
91896292068 | 0.4477 | 3.3231
91896292069 | 0.0325 | 6.4369
91896292070 | 0.0198 | 3.7236
91896292071 | 0.1329 | 2.8765
91896292072 | 0.0423 | 3.5844
91896292073 | 0.3583 | 4.6775
91896292074 | 0.9835 | 4.2756
91896292075 | 0.1322 | 3.6568
91896292076 | 0.0521 | 3.1832
91896292077 | 0.4164 | 4.8174
91896292078 | 0.12 | 5.1533
91896292079 | 0.0598 | 4.5202
91896292080 | 0.0578 | 4.4457
91896292081 | 0.0604 | 3.9351
91896292082 | 0.2687 | 5.1684
91896292083 | 0.1169 | 4.1374
91896292084 | 0.1723 | 3.259
91896292085 | 0.3141 | 4.0463
91896292086 | 0.1222 | 5.4314
91896292087 | 0.2048 | 3.2678
91896292088 | 0.1214 | 4.6244
91896292089 | 0.2453 | 3.7027
91896292090 | 0.9951 | 5.1447
91896292091 | 0.0374 | 2.7338
91896292092 | 0.0759 | 2.5483
91896292093 | 0.0279 | 2.4116
91896292094 | 0.0487 | 2.0527
91896292095 | 0.0736 | 3.018
91896292096 | 0.0307 | 5.0054
91896292097 | 0.1081 | 4.5029
91896292098 | 0.0421 | 5.8489
91896292099 | 0.5608 | 6.7376
91896292100 | 0.0053 | 0.001
91896292101 | 0.2023 | 4.3235
91896292102 | 0.0751 | 3.0636
91896292103 | 0.0471 | 2.9961
91896292104 | 0.0596 | 1.8283
91896292105 | 0.0233 | 2.8526
91896292106 | 0.0526 | 2.5533
91896292107 | 0.1391 | 1.6427
91896292108 | 0.0402 | 1.9026
91896292109 | 0.0258 | 3.0684
91896292110 | 0.0448 | 3.0137
91896292111 | 0.1322 | 2.4925
91896292112 | 0.0835 | 3.4741