## MSA202512164131
MSA202512164131
PROJECT | SAN AGUSTIN
REFERENCE | 4131
DATE DELIVERED | 2025-12-17 19:11
DATE REPORTED | 2025-12-16 12:21
INSTRUCTIONS | Au (FAAAm), Ag (FAAAm)
| Au | Ag
| FAAA | FAAA
SAMPLE | ppm | ppm
91902227001 | 0.0476 | 3.126
91902227002 | 0.0449 | 2.9906
91902227003 | 0.0691 | 6.0999
91902227004 | 0.141 | 2.5743
91902227005 | 0.1632 | 3.13
91902227006 | 0.0516 | 3.025
91902227007 | 0.0392 | 2.433
91902227008 | 0.0577 | 2.9247
91902227009 | 0.05 | 3.0326