## MSA202512164132
MSA202512164132
PROJECT | SAN AGUSTIN
REFERENCE | 4132
DATE DELIVERED | 2025-12-18 12:28
DATE REPORTED | 2025-12-16 16:59
INSTRUCTIONS | Au (FAAAm), Ag (FAAAm)
| Au | Ag
| FAAA | FAAA
SAMPLE | ppm | ppm
91896292113 | 0.0631 | 2.9881
91896292114 | 0.0687 | 3.4694
91896292115 | 0.0347 | 4.1992
91896292116 | 0.0251 | 3.8663
91896292117 | 0.0333 | 4.1157
91896292118 | 0.088 | 2.525
91896292119 | 0.0891 | 2.3663
91896292120 | 0.496 | 0.1298
91896292121 | 0.02 | 3.2895
91896292122 | 0.0388 | 3.8709
91896292123 | 0.0333 | 6.9243
91896292124 | 0.0411 | 2.8567
91896292125 | 0.0472 | 5.2265
91896292126 | 0.075 | 3.4739
91896292127 | 0.0734 | 3.4217
91896292128 | 0.0248 | 3.8319
91896292129 | 0.0193 | 2.7244
91896292130 | 0.0719 | 2.5277
91896292131 | 0.0879 | 2.116
91896292132 | 0.0266 | 3.7425
91896292133 | 0.0295 | 8.0899
91896292134 | 0.0515 | 4.1976
91896292135 | 0.0672 | 2.0666
91896292136 | 0.1087 | 3.8157
91896292137 | 0.0519 | 3.3833
91896292138 | 0.037 | 2.5883
91896292139 | 0.023 | 4.2882
91896292140 | 0.0039 | 0.115
91896292141 | 0.0642 | 2.3044
91896292142 | 0.0979 | 2.7679
91896292143 | 0.0803 | 4.7133
91896292144 | 0.0342 | 2.3247
91896292145 | 0.0313 | 3.4985
91896292146 | 0.0394 | 2.3687
91896292147 | 0.0532 | 1.6587
91896292148 | 0.0716 | 2.9503
91896292149 | 0.027 | 3.3538
91896292150 | 0.0434 | 2.3086
91896292151 | 0.0436 | 5.4947
91896292152 | 0.1558 | 1.8237
91896292153 | 0.049 | 2.4278
91896292154 | 0.0396 | 2.7855