## MSA202512194173
MSA202512194173
PROJECT | SAN AGUSTIN
REFERENCE | 4173
DATE DELIVERED | 2025-12-21 11:15
DATE REPORTED | 2025-12-19 13:06
INSTRUCTIONS | Au (FAAAm), Ag (FAAAm)
| Au | Ag
| FAAA | FAAA
SAMPLE | ppm | ppm
91896294085 | 0.2054 | 3.1659
91896294086 | 0.0895 | 2.5243
91896294087 | 0.0911 | 2.8162
91896294088 | 0.441 | 2.987
91896294089 | 0.1732 | 3.2667
91896294090 | 0.2132 | 3.1644
91896294091 | 0.4802 | 4.857
91896294092 | 0.1511 | 3.3839
91896294093 | 0.1434 | 7.2996
91896294094 | 0.1429 | 4.2371
91896294095 | 0.2502 | 4.9588
91896294096 | 0.0997 | 4.4278
91896294097 | 0.3363 | 4.584
91896294098 | 0.2985 | 3.6684
91896294099 | 0.1286 | 5.7792
91896294100 | 0.0029 | 0.0452
91896294101 | 0.2224 | 6.8233
91896294102 | 0.2536 | 7.7121
91896294103 | 0.1537 | 4.9137
91896294104 | 0.1286 | 5.424
91896294105 | 0.085 | 4.9698
91896294106 | 0.1336 | 6.5538
91896294107 | 0.1656 | 5.4585
91896294108 | 0.1153 | 5.703
91896294109 | 0.1666 | 6.403
91896294110 | 0.1253 | 4.7222
91896294111 | 0.1577 | 6.0533
91896294112 | 0.1451 | 5.2733
91896294113 | 0.1843 | 6.01
91896294114 | 0.1427 | 3.2848
91896294115 | 0.3235 | 3.9022
91896294116 | 0.1838 | 7.0373
91896294117 | 0.1909 | 4.8528
91896294118 | 0.1182 | 5.535
91896294119 | 0.09 | 3.8842
91896294120 | 0.5232 | 0.1998
91896294121 | 0.0807 | 7.8487
91896294122 | 0.1669 | 8.5146
91896294123 | 0.0835 | 5.5955
91896294124 | 0.1717 | 6.1663
91896294125 | 0.1821 | 6.7272
91896294126 | 0.1638 | 5.8561
91896294127 | 0.2053 | 7.3053
91896294128 | 0.527 | 7.0842
91896294129 | 0.1109 | 3.2618
91896294130 | 0.1033 | 4.1156
91896294131 | 0.1532 | 4.0471
91896294132 | 0.231 | 4.1937
91896294133 | 0.2233 | 6.2429
91896294134 | 0.1255 | 3.0794
91896294135 | 0.1812 | 3.7825
91896294136 | 0.1503 | 4.7049
91896294137 | 0.3175 | 5.5359
91896294138 | 0.0919 | 4.4721
91896294139 | 0.1836 | 3.4855
91896294140 | 0.009 | 0.0337
91896294141 | 0.0863 | 4.3912
91896294142 | 0.0611 | 5.0199
91896294143 | 0.2964 | 11.2782
91896294144 | 0.2635 | 6.559
91896294145 | 0.2686 | 5.8269
91896294146 | 0.3473 | 5.8535
91896294147 | 0.3629 | 17.8444
91896294148 | 0.4194 | 23.7683
91896294149 | 0.3303 | 8.0567
91896294150 | 0.0926 | 3.7641
91896294151 | 0.0523 | 4.9444
91896294152 | 0.2798 | 6.2134
91896294153 | 0.1786 | 9.0484
91896294154 | 0.4669 | 5.5876
91896294155 | 0.1849 | 6.093
91896294156 | 0.1345 | 9.2431
91896294157 | 0.1538 | 7.2906
91896294158 | 0.1378 | 9.3079
91896294159 | 0.3567 | 5.4406
91896294160 | 0.1272 | 5.0045
91896294161 | 0.1224 | 4.9108
91896294162 | 0.1964 | 5.8667
91896294163 | 0.0664 | 4.2761
91896294164 | 0.1049 | 6.1859
91896294165 | 0.0818 | 7.7698
91896294166 | 0.1198 | 7.5
91896294167 | 0.1965 | 5.9948
91896294168 | 0.2527 | 9.7192
91896294169 | 0.1726 | 7.3411
91896294170 | 0.198 | 6.3831
91896294171 | 0.4074 | 3.3517
91896294172 | 1.375 | 13.1605
91896294173 | 0.2092 | 9.6575
91896294174 | 0.194 | 3.2898
91896294175 | 0.0872 | 4.5133
91896294176 | 0.1594 | 3.2197
91896294177 | 0.1654 | 2.9616
91896294178 | 0.0954 | 2.3582
91896294179 | 0.2913 | 4.4168
91896294180 | 0.02 | 0.0758
91896294181 | 0.2205 | 2.4718
91896294182 | 0.1497 | 7.7521
91896294183 | 0.2455 | 6.9336
91896294184 | 0.1618 | 3.6414