## MSA202512204175
MSA202512204175
PROJECT | SAN AGUSTIN
REFERENCE | 4175
DATE DELIVERED | 2025-12-22 11:56
DATE REPORTED | 2025-12-20 08:05
INSTRUCTIONS | Au (FAAAm), Ag (FAAAm)
| Au | Ag
| FAAA | FAAA
SAMPLE | ppm | ppm
91890326001 | 0.1297 | 4.131
91890326002 | 0.1358 | 3.7796
91890326003 | 0.2455 | 7.1919
91890326004 | 0.361 | 4.5694
91890326005 | 0.2305 | 6.1954
91890326006 | 0.1841 | 3.0668
91890326007 | 0.2366 | 4.7836
91890326008 | 0.0976 | 3.1487
91890326009 | 0.1111 | 4.9623
91890326010 | 0.2462 | 2.8731
91890326011 | 0.0569 | 2.0723
91890326012 | 0.1018 | 3.2876
91890326013 | 0.1305 | 3.8263
91890326014 | 0.1146 | 5.7264
91890326015 | 0.5891 | 7.9111
91890326016 | 0.1465 | 5.2264
91890326017 | 0.2853 | 9.7802
91890326018 | 0.046 | 5.5362
91890326019 | 0.245 | 11.9522
91890326020 | 0.003 | 0.001
91890326021 | 0.2812 | 5.4253
91890326022 | 0.091 | 8.6217
91890326023 | 0.1504 | 7.6229
91890326024 | 0.1223 | 7.9707
91890326025 | 0.0817 | 5.1526
91890326026 | 0.1287 | 3.238
91890326027 | 0.1539 | 3.2505
91890326028 | 0.0707 | 2.3601
91890326029 | 0.3813 | 8.7959
91896294185 | 0.0918 | 9.2071
91896294186 | 0.0933 | 3.35
91896294187 | 0.0601 | 8.8906
91896294188 | 0.1149 | 8.9458
91896294189 | 0.1264 | 7.0847
91896294190 | 0.1088 | 3.0741
91896294191 | 0.0453 | 4.0497
91896294192 | 0.0616 | 3.6267
91896294193 | 0.1493 | 11.4645
91896294194 | 0.0729 | 10.6636
91896294195 | 0.0602 | 6.4494
91896294196 | 0.086 | 4.6097
91896294197 | 0.098 | 5.6087
91896294198 | 0.1061 | 5.8269
91896294199 | 0.0952 | 5.4229
91896294200 | 0.2334 | 25.1237
91896294201 | 0.8264 | 5.7227
91896294202 | 0.3683 | 2.5221
91896294203 | 0.0875 | 4.1014
91896294204 | 0.0837 | 3.0561
91896294205 | 0.0705 | 3.1962
91896294206 | 0.0708 | 2.9161
91896294207 | 0.2201 | 4.9368
91896294208 | 0.012 | 3.0545
91896294209 | 0.0625 | 3.8464
91896294210 | 0.1052 | 8.1222
91896294211 | 0.1299 | 2.8539
91896294212 | 0.2574 | 6.5049
91896294213 | 0.1539 | 2.726
91896294214 | 0.1073 | 2.2343
91896294215 | 1.15 | 14.1136
91896294216 | 0.1538 | 4.7265
91896294217 | 0.053 | 2.0006
91896294218 | 0.0852 | 2.2868
91896294219 | 0.0651 | 2.3426
91896294220 | 0.0033 | 0.001
91896294221 | 0.0493 | 1.9844
91896294222 | 0.1074 | 13.7547
91896294223 | 0.0878 | 2.5104
91896294224 | 0.336 | 5.8603
91896294225 | 0.2488 | 4.505
91896294226 | 0.1104 | 3.5405
91896294227 | 0.0667 | 1.5885
91896294228 | 0.1852 | 1.9571
91896294229 | 0.0503 | 1.4201
91896294230 | 0.1395 | 2.271
91896294231 | 0.2768 | 4.3627
91896294232 | 0.173 | 2.8519
91896294233 | 0.1562 | 2.0429
91896294234 | 0.3272 | 8.2692