## MSA202512204177
MSA202512204177
PROJECT | SAN AGUSTIN
REFERENCE | 4177
DATE DELIVERED | 2025-12-22 11:57
DATE REPORTED | 2025-12-20 14:15
INSTRUCTIONS | Au (FAAAm), Ag (FAAAm)
| Au | Ag
| FAAA | FAAA
SAMPLE | ppm | ppm
91890326030 | 0.172 | 8.0463
91890326031 | 0.0898 | 3.9212
91890326032 | 0.0997 | 4.1773
91890326033 | 0.2206 | 2.898
91890326034 | 0.3216 | 11.5721
91890326035 | 0.1955 | 3.5085
91890326036 | 0.3521 | 5.6086
91890326037 | 0.1844 | 4.144
91890326038 | 0.1693 | 5.2295
91890326039 | 0.1675 | 11.6699
91890326040 | 0.2174 | 25.958
91890326041 | 0.1118 | 4.917
91890326042 | 0.1501 | 13.3268
91890326043 | 0.2272 | 5.5938
91890326044 | 0.1109 | 6.8284
91890326045 | 0.2395 | 7.146
91890326046 | 0.2246 | 7.0535
91890326047 | 0.2294 | 9.3361
91890326048 | 0.1107 | 6.0654
91890326049 | 0.2257 | 10.3165
91890326050 | 0.0866 | 4.0498
91890326051 | 0.1544 | 4.4954
91890326052 | 0.1925 | 4.551
91890326053 | 0.1165 | 4.9727
91890326054 | 0.1533 | 5.2125
91890326055 | 0.1418 | 3.6535
91890326056 | 0.0781 | 5.8658
91890326057 | 0.1293 | 5.0734
91890326058 | 0.1564 | 5.6162
91890326059 | 0.2297 | 12.0121
91890326060 | 0.0069 | 0.292
91890326061 | 0.1855 | 5.6578
91890326062 | 0.2329 | 6.0602
91890326063 | 0.1511 | 9.5513
91890326064 | 0.1591 | 5.8152
91890326065 | 0.112 | 4.0008
91890326066 | 0.1967 | 5.3203
91890326067 | 0.2231 | 4.3549
91890326068 | 0.8951 | 17.5768
91890326069 | 0.2153 | 4.2173
91890326070 | 0.2402 | 8.1872
91890326071 | 0.1009 | 4.8951
91890326072 | 0.0868 | 10.1339
91890326073 | 0.2054 | 7.4899
91890326074 | 0.2626 | 3.599
91890326075 | 0.2034 | 6.9373
91890326076 | 0.1658 | 8.0832
91890326077 | 0.2751 | 4.4183
91890326078 | 0.1851 | 9.6216
91890326079 | 0.2606 | 4.9413
91890326080 | 0.2408 | 7.0147
91890326081 | 0.2461 | 7.2897
91890326082 | 0.1538 | 5.8901
91890326083 | 0.1339 | 5.8137
91890326084 | 0.0875 | 6.7644
91890326085 | 0.1195 | 4.1914
91890326086 | 0.1105 | 4.4371
91890326087 | 0.1872 | 3.6617
91890326088 | 0.1708 | 5.1596
91890326089 | 0.2101 | 6.0792
91890326090 | 0.2027 | 6.878
91890326091 | 0.1124 | 11.1238
91890326092 | 0.0821 | 6.2485
91890326093 | 0.1457 | 6.8105
91890326094 | 0.194 | 7.828
91890326095 | 0.154 | 5.0307
91890326096 | 0.3783 | 8.4513
91890326097 | 0.3032 | 11.5722
91890326098 | 0.3208 | 6.4917
91890326099 | 0.1441 | 3.6259
91890326100 | 0.0026 | 0.042
91890326101 | 0.3482 | 30.9737
91890326102 | 0.1625 | 5.6847
91890326103 | 0.2455 | 4.6187
91890326104 | 0.0993 | 7.6549
91890326105 | 0.0752 | 4.5574
91890326106 | 0.1371 | 9.0243
91890326107 | 0.2226 | 7.0609
91890326108 | 0.2034 | 8.0589
91890326109 | 0.1469 | 7.8792
91890326110 | 0.2777 | 15.2762
91890326111 | 0.3791 | 11.7234
91890326112 | 0.483 | 12.5162
91890326113 | 0.5496 | 11.3157
91890326114 | 0.1882 | 7.8031
91890326115 | 0.2413 | 10.7188
91890326116 | 0.209 | 4.9893
91890326117 | 0.1402 | 4.3104
91890326118 | 0.18 | 8.1716
91890326119 | 0.2695 | 9.0161
91890326120 | 0.5329 | 0.055
91890326121 | 0.2936 | 12.1535
91890326122 | 0.1682 | 13.0136
91890326123 | 0.1832 | 7.7175
91890326124 | 0.2152 | 13.3576
91890326125 | 0.3753 | 10.7991
91890326126 | 0.4541 | 5.5543
91890326127 | 0.3079 | 7.2285
91890326128 | 0.2516 | 10.0686
91890326129 | 0.3555 | 11.1225
91890326130 | 0.5537 | 5.5743
91890326131 | 1.65 | 15.438
91890326132 | 0.2589 | 6.2583
91890326133 | 0.3917 | 24.0275
91890326134 | 0.1836 | 12.3853
91890326135 | 0.0908 | 4.2359
91890326136 | 0.1351 | 6.2858
91890326137 | 0.2521 | 6.2268
91890326138 | 0.1074 | 6.9078
91890326139 | 0.1416 | 5.7472
91890326140 | 0.0008 | 0.0748
91890326141 | 0.1885 | 5.4712
91890326142 | 0.1055 | 3.8427
91890326143 | 0.1035 | 10.0991
91890326144 | 0.2582 | 5.7691
91890326145 | 0.1714 | 4.3377
91890326146 | 1.5 | 25.8275
91890326147 | 0.5989 | 21.3992
91890326148 | 0.475 | 13.0583
91890326149 | 0.2532 | 14.3356
91890326150 | 0.4089 | 7.9177
91890326151 | 0.4976 | 14.6534
91890326152 | 0.2326 | 5.7466
91890326153 | 0.5314 | 12.4572
91890326154 | 0.4357 | 10.7151
91890326155 | 0.2114 | 5.877
91890326156 | 0.3303 | 4.457
91890326157 | 0.432 | 11.4959
91890326158 | 0.4223 | 5.6634
91890326159 | 0.2672 | 5.2356
91890326160 | 0.3118 | 6.4874
91890326161 | 0.2863 | 6.7235
91890326162 | 0.2594 | 6.7809
91890326163 | 1.225 | 14.4621
91890326164 | 0.2311 | 21.4606
91890326165 | 0.1838 | 7.4584
91890326166 | 0.5403 | 32.6176
91890326167 | 0.4745 | 7.72
91890326168 | 0.2537 | 4.6692
91890326169 | 0.1881 | 3.3955
91890326170 | 0.7261 | 13.9766
91890326171 | 0.1872 | 4.5278
91890326172 | 0.216 | 4.0015
91890326173 | 0.1987 | 14.3531
91890326174 | 0.1212 | 6.9374
91890326175 | 0.6126 | 18.0532
91890326176 | 0.4717 | 7.7282
91890326177 | 0.3574 | 11.8447
91890326178 | 0.4218 | 16.369
91890326179 | 0.313 | 5.9972
91890326180 | 0.007 | 0.001
91890326181 | 0.4394 | 16.6268
91890326182 | 0.3811 | 9.9647
91890326183 | 0.3674 | 38.6455
91890326184 | 0.2525 | 12.9206
91890326185 | 0.5456 | 29.1134
91890326186 | 0.3254 | 7.1162
91890326187 | 0.4513 | 5.4172
91890326188 | 0.298 | 3.763
91890326189 | 0.7326 | 7.3101
91890327001 | 0.129 | 10.4736
91890327002 | 0.1483 | 7.1472
91890327003 | 0.1577 | 4.0895
91890327004 | 0.1526 | 6.5956
91890327005 | 0.3682 | 4.8316
91890327006 | 0.269 | 6.0123
91890327007 | 0.1056 | 4.0605
91890327008 | 0.0903 | 3.9749
91890327009 | 0.0663 | 3.2541
91890327010 | 0.0912 | 1.1633
91890327011 | 0.0593 | 2.2415
91890327012 | 0.1025 | 1.8547
91890327013 | 0.0953 | 2.8435
91890327014 | 0.1752 | 3.1299
91890327015 | 0.179 | 4.4778
91890327016 | 0.1983 | 5.6147
91890327017 | 0.2004 | 3.7198
91890327018 | 0.1582 | 5.9883
91890327019 | 0.2989 | 4.7669
91890327020 | 0.02 | 0.0413
91890327021 | 0.21 | 4.8093
91890327022 | 0.195 | 4.046
91890327023 | 0.1286 | 4.3365
91890327024 | 0.2113 | 3.5638
91890327025 | 0.1037 | 2.6633
91890327026 | 0.2233 | 3.4149
91890327027 | 0.2596 | 2.814
91890327028 | 0.218 | 3.7985
91890327029 | 0.0851 | 3.3398
91890327030 | 0.9956 | 7.4064
91890327031 | 0.2271 | 4.446
91890327032 | 0.2567 | 6.524
91890327033 | 0.1925 | 4.9571
91890327034 | 0.2199 | 5.559
91890327035 | 0.167 | 4.463
91890327036 | 0.1496 | 6.8505
91890327037 | 0.1316 | 5.8072
91890327038 | 0.1627 | 4.107
91890327039 | 0.1243 | 7.5666
91890327040 | 0.2077 | 28.7212
91890327041 | 0.0993 | 4.9497
91890327042 | 0.3569 | 5.2088
91890327043 | 0.4541 | 4.3474
91890327044 | 0.2655 | 5.3965
91890327045 | 0.1445 | 3.2417
91890327046 | 0.0687 | 2.7125
91890327047 | 0.0714 | 4.9709
91890327048 | 0.4049 | 4.9839
91890327049 | 0.1875 | 4.8665
91890327050 | 0.1388 | 7.5434
91890327051 | 0.1213 | 3.4585
91890327052 | 0.3044 | 8.4638