## MSA202512214180
MSA202512214180
PROJECT | SAN AGUSTIN
REFERENCE | 4180
DATE DELIVERED | 2025-12-23 09:58
DATE REPORTED | 2025-12-21 07:37
INSTRUCTIONS | Au (FAAAm), Ag (FAAAm)
| Au | Ag
| FAAA | FAAA
SAMPLE | ppm | ppm
91890326190 | 0.8196 | 8.915
91890326191 | 0.6751 | 8.485
91890326192 | 0.4145 | 8.3814
91890326193 | 0.3627 | 14.4962
91890326194 | 0.3169 | 9.6681
91890326195 | 0.6013 | 39.9847
91890326196 | 0.2749 | 6.5449
91890326197 | 0.3745 | 9.399
91890326198 | 0.2141 | 4.9964
91890326199 | 0.504 | 23.7144
91890326200 | 0.207 | 25.8897
91890326201 | 0.2986 | 7.1199
91890326202 | 0.2429 | 6.3128
91890326203 | 0.3722 | 9.7503
91890326204 | 0.3863 | 13.3672
91890326205 | 0.0993 | 8.9476
91890326206 | 0.3807 | 7.5935
91890326207 | 0.2731 | 6.1958
91890326208 | 0.2093 | 7.0163
91890326209 | 0.1943 | 8.8232
91890326210 | 0.1769 | 6.9433
91890326211 | 0.2038 | 4.6951
91890326212 | 0.1469 | 4.9031
91890326213 | 0.1678 | 5.0189
91890326214 | 0.143 | 6.721
91890326215 | 0.4181 | 7.0422
91890326216 | 0.1976 | 7.0601
91890326217 | 0.2413 | 6.1795
91890326218 | 0.2561 | 4.5583
91890326219 | 0.4605 | 20.5958
91890326220 | 0.0071 | 0.0041
91890326221 | 0.3189 | 14.6342
91890326222 | 0.6978 | 21.9754
91890326223 | 0.7248 | 23.6587
91890326224 | 0.3551 | 25.3444
91890326225 | 0.2686 | 11.8232
91890326226 | 0.4004 | 13.7378
91890326227 | 0.5545 | 5.1071
91890326228 | 1.925 | 7.1975
91890326229 | 0.6246 | 13.1234
91890326230 | 0.3673 | 5.8351
91890326231 | 0.2379 | 5.9364
91890326232 | 0.2499 | 5.7199
91890326233 | 0.3303 | 13.5537
91890326234 | 0.1291 | 15.6933
91890326235 | 0.1895 | 5.6013
91890326236 | 0.225 | 7.2056
91890326237 | 0.1491 | 5.155
91890326238 | 0.2124 | 6.6608
91890326239 | 0.1641 | 5.5461
91890326240 | 0.1255 | 6.3586
91890326241 | 0.1294 | 8.1764
91890326242 | 0.0997 | 6.0681
91890326243 | 0.2266 | 8.4634
91890326244 | 0.2051 | 3.7958
91890326245 | 0.0582 | 6.8412
91890326246 | 0.1821 | 5.8556
91890326247 | 0.134 | 5.0903
91890326248 | 0.1968 | 5.4373
91890326249 | 0.2016 | 6.9731
91890326250 | 0.1374 | 5.1291
91890326251 | 0.2035 | 5.3977
91890326252 | 0.8822 | 9.3478
91890326253 | 0.3504 | 5.0503
91890326254 | 0.4307 | 7.2287
91890326255 | 0.3585 | 4.9659
91890326256 | 0.3249 | 13.1397
91890326257 | 0.4351 | 8.2676
91890326258 | 0.2755 | 3.4823
91890326259 | 0.3798 | 4.929
91890326260 | 0.003 | 0.1428
91890326261 | 0.4716 | 5.1446
91890326262 | 0.2582 | 5.4552
91890326263 | 0.132 | 7.7181
91890326264 | 0.1084 | 7.6898
91890326265 | 0.176 | 13.4945
91890326266 | 0.0911 | 6.797
91890326267 | 0.0979 | 7.4354
91890326268 | 0.0847 | 9.4167
91890326269 | 0.2127 | 12.4422
91890326270 | 0.2021 | 7.8747
91890326271 | 0.0925 | 8.618
91890326272 | 0.0841 | 6.6015
91890326273 | 0.1308 | 5.4559
91890328001 | 0.085 | 4.6319
91890328002 | 0.0753 | 5.386
91890328003 | 0.2132 | 5.4136
91890328004 | 0.1584 | 5.6828
91890328005 | 0.0939 | 6.4486
91890328006 | 0.2222 | 6.1182
91890328007 | 0.0958 | 15.1619
91890328008 | 0.1143 | 5.8595
91890328009 | 0.0786 | 6.9582
91890328010 | 0.1787 | 5.1135
91890328011 | 0.3746 | 4.5022
91890328012 | 0.2031 | 13.5225
91890328013 | 0.3458 | 11.0598
91890328014 | 0.455 | 6.2457
91890328015 | 0.3522 | 4.4688
91890328016 | 0.3682 | 3.4879
91890328017 | 0.2986 | 3.8371
91890328018 | 0.478 | 5.6155
91890328019 | 0.4518 | 8.9348
91890328020 | 0.0001 | 0.001
91890328021 | 0.4001 | 5.8617
91890328022 | 0.9387 | 16.0587
91890328023 | 0.3048 | 21.8748
91890328024 | 0.4386 | 14.3566
91890328025 | 0.1257 | 6.235
91890328026 | 0.159 | 8.8482