## MSA202512214182
MSA202512214182
PROJECT | SAN AGUSTIN
REFERENCE | 4182
DATE DELIVERED | 2025-12-23 10:19
DATE REPORTED | 2025-12-21 12:49
INSTRUCTIONS | Au (FAAAm), Ag (FAAAm)
| Au | Ag
| FAAA | FAAA
SAMPLE | ppm | ppm
91890328027 | 0.1536 | 8.2191
91890328028 | 0.4608 | 7.9034
91890328029 | 0.4834 | 10.9522
91890328030 | 0.1205 | 5.039
91890328031 | 0.4383 | 5.3759
91890328032 | 0.3546 | 5.5662
91890328033 | 0.2313 | 6.6107
91890328034 | 0.1479 | 3.5165
91890328035 | 0.136 | 2.6393
91890328036 | 0.1334 | 3.0427
91890328037 | 0.2521 | 5.1391
91890328038 | 0.4058 | 7.7516
91890328039 | 0.5793 | 6.901
91890328040 | 0.2241 | 26.132
91890328041 | 0.5409 | 5.2002
91890328042 | 0.36 | 11.2159
91890328043 | 0.4039 | 10.6858
91890328044 | 0.1304 | 4.9354
91890328045 | 0.1847 | 4.4899
91890328046 | 0.2706 | 6.7699
91890328047 | 0.2624 | 7.8118
91890328048 | 0.3336 | 5.6918
91890328049 | 0.429 | 18.1541
91890328050 | 0.4018 | 29.8581
91890328051 | 1.225 | 3.7124
91890328052 | 1 | 18.035
91890328053 | 0.7691 | 18.3705
91890328054 | 0.5608 | 15.379
91890328055 | 0.4453 | 8.7708
91890328056 | 0.3886 | 11.3869
91890328057 | 0.2148 | 4.8624
91890328058 | 0.7493 | 18.3977
91890328059 | 0.1318 | 5.5366
91890328060 | 0.02 | 0.0278
91890328061 | 0.1681 | 10.4726
91890328062 | 0.4492 | 18.5254
91890328063 | 0.3147 | 14.9151
91890328064 | 0.818 | 10.1711
91890328065 | 0.169 | 5.645
91890328066 | 0.1866 | 5.7443
91890328067 | 0.2578 | 4.6133
91890328068 | 0.1682 | 4.261
91890328069 | 0.1868 | 3.5802
91890328070 | 0.2352 | 4.3492
91890328071 | 0.2509 | 5.4382
91890328072 | 0.2197 | 4.9325
91890328073 | 0.3433 | 5.0562
91890328074 | 0.2215 | 5.0804
91890328075 | 0.172 | 3.6505
91890328076 | 0.5613 | 8.9899
91890328077 | 0.7536 | 20.679
91890328078 | 0.5504 | 11.7962
91890328079 | 0.4745 | 18.5728
91890328080 | 0.2551 | 5.6262
91890328081 | 0.2293 | 5.6196
91890328082 | 0.2968 | 8.8237
91890328083 | 0.3262 | 8.2687
91890328084 | 0.4824 | 12.5278
91890328085 | 0.4409 | 8.6466
91890328086 | 0.5334 | 14.3161
91890328087 | 0.8002 | 19.4487
91890328088 | 0.3745 | 8.6068
91890328089 | 0.5765 | 15.5332
91890328090 | 0.2566 | 7.3177
91890328091 | 0.224 | 6.226
91890328092 | 1.325 | 13.4191
91890328093 | 0.6163 | 22.0264
91890328094 | 0.4355 | 16.5175
91890328095 | 0.2718 | 7.6121
91890328096 | 0.1618 | 4.2363
91890328097 | 0.2527 | 4.5195
91890328098 | 0.2874 | 4.1271
91890328099 | 0.1052 | 4.4889
91890328100 | 0.0142 | 0.001
91890328101 | 0.1046 | 3.9538
91890328102 | 0.3638 | 3.6413
91890328103 | 0.4154 | 2.7546
91890328104 | 0.4759 | 2.8352
91890328105 | 0.1953 | 3.3283
91890328106 | 0.1375 | 3.4401
91890328107 | 0.0982 | 2.9661
91890328108 | 0.1472 | 4.0034
91890328109 | 0.1968 | 3.8076
91890328110 | 0.3741 | 4.7664
91890328111 | 0.3739 | 9.647
91890328112 | 0.3129 | 5.7444
91890328113 | 0.2652 | 5.8803
91890328114 | 0.2491 | 6.6653
91890328115 | 0.5245 | 7.1071
91890328116 | 0.9547 | 8.5965
91890328117 | 0.2193 | 7.6713
91890328118 | 0.326 | 8.2567
91890328119 | 0.5865 | 24.8422
91890328120 | 0.5116 | 0.001
91890328121 | 0.6799 | 23.6583
91890328122 | 0.6844 | 12.0076
91890328123 | 0.2913 | 9.4881
91890328124 | 0.9452 | 15.5209
91890328125 | 0.4445 | 7.4519
91890328126 | 0.2238 | 5.3076
91890328127 | 0.2374 | 3.6174
91890328128 | 0.1888 | 5.3145
91890328129 | 0.2607 | 4.4989
91890328130 | 0.3292 | 4.6742
91890328131 | 0.248 | 3.8443
91890328132 | 0.3868 | 2.7163
91890328133 | 0.3489 | 2.0672
91890328134 | 0.325 | 2.1993
91890328135 | 0.1316 | 3.5221
91890328136 | 0.367 | 2.6281
91890328137 | 0.2787 | 3.2402
91890328138 | 0.3654 | 5.1231
91890328139 | 0.2006 | 3.4316
91890328140 | 0.0088 | 0.1393
91890328141 | 0.1576 | 1.982
91890328142 | 0.3958 | 3.6274
91890328143 | 0.2083 | 2.9401
91890328144 | 0.169 | 4.7799
91890328145 | 0.1335 | 4.1402
91890328146 | 0.336 | 6.1947
91890328147 | 0.8658 | 8.4203
91890328148 | 0.3866 | 10.0847
91890328149 | 0.3054 | 7.9852
91890328150 | 0.6048 | 30.267
91890328151 | 0.4436 | 20.4248
91890328152 | 0.3296 | 9.1972
91890329001 | 0.3398 | 4.7098
91890329002 | 0.3671 | 4.5021
91890329003 | 0.5296 | 16.9833
91890329004 | 0.3077 | 12.1093
91890329005 | 0.7203 | 13.4676
91890329006 | 0.2876 | 7.2992
91890329007 | 0.2646 | 5.3471
91890329008 | 0.3539 | 5.6262
91890329009 | 0.3158 | 6.2815
91890329010 | 0.2248 | 4.6973
91890329011 | 0.2534 | 3.4256
91890329012 | 0.4431 | 4.4246
91890329013 | 0.1337 | 2.6424
91890329014 | 0.2647 | 2.954
91890329015 | 0.2224 | 3.4188
91890329016 | 0.2121 | 3.8146
91890329017 | 0.5463 | 4.19
91890329018 | 0.2015 | 3.8959
91890329019 | 0.1585 | 3.0595
91890329020 | 0.0033 | 0.0078
91890329021 | 0.2235 | 2.5568
91890329022 | 0.02 | 7.0975
91890329023 | 0.2184 | 2.5188
91890329024 | 0.0657 | 3.015
91890329025 | 0.2423 | 3.505
91890329026 | 0.2533 | 3.4802
91890329027 | 0.2233 | 2.752
91890329028 | 0.5372 | 8.2283
91890329029 | 0.1069 | 6.6166
91890329030 | 0.9516 | 13.9248
91890329031 | 0.2447 | 6.6329
91890329032 | 0.9874 | 19.1909
91890329033 | 0.5038 | 14.7109
91890329034 | 0.3233 | 7.187
91890329035 | 0.5886 | 13.0317
91890329036 | 0.4185 | 5.9456
91890329037 | 0.4088 | 8.8769
91890329038 | 0.4406 | 3.9796
91890329039 | 0.6472 | 5.5414
91890329040 | 0.2265 | 27.3704
91890329041 | 0.4355 | 7.0113
91890329042 | 0.4601 | 6.0898
91890329043 | 0.4248 | 8.5709
91890329044 | 0.2321 | 4.8833
91890329045 | 0.292 | 3.1538
91890329046 | 0.4105 | 2.7975
91890329047 | 0.2842 | 3.1542
91890329048 | 0.2095 | 2.167
91890329049 | 0.2845 | 3.4984
91890329050 | 0.1483 | 2.9617
91890329051 | 0.0787 | 4.9058
91890329052 | 0.0681 | 3.6597
91890329053 | 0.1932 | 2.662
91890329054 | 0.1708 | 1.5466
91890329055 | 0.4262 | 4.4114
91890329056 | 0.5657 | 4.1772
91890329057 | 0.2921 | 2.9878
91890329058 | 0.0939 | 4.0665
91890329059 | 0.6738 | 2.0176
91890329060 | 0.0024 | 0.2399
91890329061 | 0.1736 | 3.0393
91890329062 | 0.2344 | 3.7789
91890329063 | 0.124 | 1.9922
91890329064 | 0.4281 | 1.7477
91890329065 | 0.1734 | 2.5904
91890329066 | 0.2938 | 3.7172
91890329067 | 0.1643 | 4.0125
91890329068 | 0.1267 | 2.9999
91890329069 | 0.243 | 2.8765
91890329070 | 0.2055 | 4.0076
91890329071 | 0.259 | 4.127
91890329072 | 0.6279 | 9.6472
91890329073 | 0.128 | 4.6871
91890329074 | 0.4319 | 4.2143
91890329075 | 0.6841 | 5.35
91890329076 | 0.6565 | 7.671
91890329077 | 0.7332 | 8.2945
91890329078 | 0.3872 | 6.4362
91890329079 | 0.9051 | 8.6026
91890329080 | 0.409 | 11.9893
91890329081 | 0.4668 | 12.9359
91890329082 | 0.2251 | 4.881
91890329083 | 0.4573 | 5.1401
91890329084 | 0.3552 | 4.3972
91890329085 | 0.8285 | 6.9337
91890329086 | 0.5187 | 5.9799
91890329087 | 0.5446 | 9.5331
91890329088 | 0.8085 | 6.6374
91890329089 | 0.6566 | 8.3995
91890329090 | 0.4409 | 4.5345
91890329091 | 0.3377 | 6.986
91890329092 | 0.2527 | 2.8743
91890329093 | 0.27 | 4.0451
91890329094 | 0.4092 | 4.2646
91890329095 | 0.1513 | 1.906
91890329096 | 0.0841 | 2.1435
91890329097 | 0.5071 | 1.507
91890329098 | 0.0977 | 1.8573
91890329099 | 0.3401 | 3.1926
91890329100 | 0.0004 | 0.001
91890329101 | 0.4368 | 3.6606
91890329102 | 0.9845 | 4.8881
91890329103 | 0.4051 | 3.3558
91890329104 | 0.447 | 4.3138
91896295001 | 0.0382 | 1.0653
91896295002 | 0.0387 | 1.2309
91896295003 | 0.0189 | 1.8283
91896295004 | 0.0299 | 2.0485
91896295005 | 0.1192 | 3.3943
91896295006 | 0.2232 | 1.9026
91896295007 | 0.237 | 2.3535
91896295008 | 0.0723 | 1.3762
91896295009 | 0.376 | 1.7883
91896295010 | 0.0732 | 3.5544
91896295011 | 0.1445 | 8.1697
91896295012 | 0.3647 | 6.1288
91896295013 | 0.2137 | 4.1403
91896295014 | 0.1728 | 4.4111