## MSA202512224185
MSA202512224185
PROJECT | SAN AGUSTIN
REFERENCE | 4185
DATE DELIVERED | 2025-12-24 14:01
DATE REPORTED | 2025-12-22 07:02
INSTRUCTIONS | Au (FAAAm), Ag (FAAAm)
| Au | Ag
| FAAA | FAAA
SAMPLE | ppm | ppm
91884381001 | 0.1781 | 8.9929
91884381002 | 0.1635 | 9.0989
91884381003 | 0.2284 | 7.0989
91884381004 | 0.3887 | 5.3324
91884381005 | 0.6274 | 14.1973
91884381006 | 0.176 | 12.5484
91884381007 | 0.3059 | 10.7228
91884381008 | 0.9235 | 17.4683
91884381009 | 0.1627 | 12.3833
91884381010 | 0.2753 | 5.0611
91884381011 | 0.136 | 4.4009
91884381012 | 0.0374 | 4.4662
91884381013 | 0.0311 | 8.487
91884381014 | 0.0481 | 8.9986
91884381015 | 0.021 | 5.857
91884381016 | 0.0755 | 5.9433
91884381017 | 0.0365 | 4.3768
91884381018 | 0.043 | 4.1438
91884381019 | 0.0516 | 4.0777
91884381020 | 0.0015 | 0.0056
91884381021 | 0.043 | 2.7146
91884381022 | 0.1349 | 5.6866
91884381023 | 0.3277 | 7.6537
91884381024 | 0.1668 | 4.5928
91884381025 | 0.1279 | 6.5368
91884381026 | 0.055 | 5.3486
91884381027 | 0.0457 | 4.4832
91884381028 | 0.0514 | 12.0606
91884381029 | 0.052 | 8.6976
91884381030 | 0.0486 | 6.8953
91884381031 | 0.0443 | 9.1793
91884381032 | 0.0261 | 5.5116
91884381033 | 0.0213 | 6.8291
91884381034 | 0.0266 | 7.3495
91890330001 | 0.101 | 2.4878
91890330002 | 0.0732 | 2.0944
91890330003 | 0.0899 | 1.8873
91890330004 | 0.1068 | 1.7714
91890330005 | 0.081 | 2.164
91890330006 | 0.0875 | 5.2914
91890330007 | 1.275 | 5.2976
91890330008 | 0.1276 | 3.8681
91890330009 | 0.251 | 3.1232
91890330010 | 0.1375 | 2.6137
91890330011 | 0.0597 | 2.083
91890330012 | 0.0954 | 3.3046
91890330013 | 0.1049 | 4.1513
91890330014 | 0.3644 | 4.6258
91890330015 | 1.15 | 13.6484
91890330016 | 0.2765 | 3.1242
91890330017 | 0.1253 | 2.5351
91890330018 | 0.1614 | 2.5114
91890330019 | 0.1082 | 1.9593
91890330020 | 0.02 | 0.0182
91890330021 | 0.3239 | 3.5802
91890330022 | 0.1757 | 2.7696
91890330023 | 0.0784 | 4.2584
91890330024 | 0.0524 | 4.3468
91890330025 | 0.2174 | 3.5979
91890330026 | 0.3903 | 3.9166
91890330027 | 0.0796 | 1.6011
91890330028 | 0.1492 | 1.4083
91890330029 | 0.0971 | 2.4086
91890330030 | 0.7063 | 4.5862
91890330031 | 0.5539 | 9.5141
91890330032 | 0.0933 | 4.5411
91890330033 | 0.5788 | 2.9302
91890330034 | 0.4501 | 1.6241
91890330035 | 0.173 | 1.3001
91890330036 | 0.5925 | 3.2503
91890330037 | 1.025 | 3.2563
91890330038 | 0.735 | 3.8134
91890330039 | 0.5028 | 4.6601
91890330040 | 0.226 | 25.1262
91890330041 | 0.0824 | 2.3484
91890330042 | 0.8574 | 4.6514
91890330043 | 0.0849 | 5.0137
91890330044 | 1.2 | 3.0784
91890330045 | 0.75 | 2.7756
91890330046 | 0.5996 | 2.3842
91890330047 | 0.464 | 2.8977
91890330048 | 0.0817 | 2.8089
91890330049 | 0.0567 | 5.2934
91890330050 | 0.0486 | 2.6415
91890330051 | 0.0387 | 2.0335
91890330052 | 0.0185 | 2.0899
91890330053 | 0.0281 | 1.5246
91890330054 | 0.0693 | 1.2634
91890330055 | 0.0498 | 1.7678
91890330056 | 0.033 | 3.3367
91890330057 | 0.0201 | 2.5957
91890330058 | 0.0334 | 2.0675
91890330059 | 0.0357 | 3.6025
91890330060 | 0.0018 | 0.2057
91890330061 | 0.0314 | 2.2536
91890330062 | 0.021 | 2.035
91890330063 | 0.1049 | 4.2732
91890330064 | 0.164 | 5.3466
91890330065 | 0.0513 | 3.2597
91890330066 | 0.1556 | 3.1426
91890330067 | 0.0581 | 3.6838
91890330068 | 0.0306 | 6.1973
91890330069 | 0.0886 | 3.3543
91890330070 | 0.4485 | 4.6017
91890330071 | 0.2124 | 2.7388
91890330072 | 0.0893 | 4.5902
91890330073 | 0.1978 | 3.7846
91890330074 | 0.068 | 4.4881
91890330075 | 0.0357 | 2.4867
91890330076 | 4.124 | 4.6645
91890330077 | 0.1572 | 4.991
91890330078 | 0.117 | 4.344
91890330079 | 0.1344 | 4.031
91890330080 | 0.1337 | 2.4627
91890330081 | 0.4849 | 2.176
91890330082 | 0.42 | 4.2438
91890330083 | 0.5305 | 4.52
91890330084 | 0.1204 | 2.5158
91890330085 | 0.0965 | 3.5902
91890330086 | 0.0971 | 7.0182
91890330087 | 0.2342 | 3.1306
91890330088 | 0.1838 | 3.044
91890330089 | 0.0324 | 5.6764
91890330090 | 0.1333 | 3.4261
91890330091 | 0.9691 | 3.7674
91890330092 | 4.8235 | 3.2758
91890330093 | 0.0793 | 2.8555
91890330094 | 0.1052 | 5.5223