## MSA202512224195
MSA202512224195
PROJECT | SAN AGUSTIN
REFERENCE | 4195
DATE DELIVERED | 2025-12-25 10:18
DATE REPORTED | 2025-12-22 14:06
INSTRUCTIONS | Au (FAAAm), Ag (FAAAm)
| Au | Ag
| FAAA | FAAA
SAMPLE | ppm | ppm
91884382001 | 0.1716 | 4.8435
91884382002 | 0.276 | 4.9901
91884382003 | 0.1832 | 5.4801
91884382004 | 0.461 | 5.9841
91884382005 | 0.2604 | 8.2286
91884382006 | 0.1082 | 4.61
91884382007 | 0.2318 | 4.3082
91884382008 | 0.1652 | 5.9996
91884382009 | 0.1365 | 4.6968
91884382010 | 0.2424 | 6.4943
91884382011 | 0.3876 | 5.4561
91884382012 | 0.1697 | 8.3677
91884382013 | 0.2024 | 13.1716
91884382014 | 0.1378 | 7.1996
91884382015 | 0.0936 | 4.7957
91884382016 | 0.1228 | 6.2216
91884382017 | 0.1071 | 5.8444
91884382018 | 0.2139 | 12.135
91884382019 | 0.2279 | 16.5271
91884382020 | 0.0031 | 0.2568
91884382021 | 0.1236 | 16.8949
91884382022 | 0.114 | 10.0902
91884382023 | 0.1567 | 10.9078
91884382024 | 0.1631 | 16.3452
91884382025 | 0.265 | 7.3386
91884382026 | 0.2432 | 13.4463
91890330095 | 0.0486 | 2.3671
91890330096 | 0.0629 | 2.398
91890330097 | 0.1907 | 2.1522
91890330098 | 0.2317 | 2.1101
91890330099 | 0.0566 | 3.0823
91890330100 | 0.02 | 0.001
91890330101 | 0.058 | 2.4235
91890330102 | 0.0344 | 2.6361
91890330103 | 0.0331 | 2.3374
91890330104 | 0.0188 | 0.9761
91890330105 | 0.2579 | 1.1461
91890330106 | 0.034 | 1.6925
91890330107 | 0.0417 | 2.9244
91890330108 | 0.0709 | 3.603
91890330109 | 0.0566 | 2.6644
91890330110 | 0.6322 | 2.6254
91890330111 | 0.9148 | 2.9143
91890330112 | 1.05 | 3.0022
91890330113 | 0.1631 | 4.5109
91890330114 | 0.0689 | 3.2573
91890330115 | 0.0467 | 3.2339
91890330116 | 0.0493 | 3.8251
91890330117 | 0.085 | 2.786
91890330118 | 0.0883 | 3.5719
91890330119 | 0.2291 | 5.456
91890330120 | 0.4771 | 0.1945
91890330121 | 0.1187 | 3.6542
91890330122 | 0.0998 | 1.5194
91890330123 | 0.0736 | 3.4539
91890330124 | 0.0838 | 4.083
91890330125 | 0.04 | 3.4371
91890330126 | 0.0588 | 2.7183
91890330127 | 0.0244 | 1.9689
91890330128 | 0.0337 | 3.41
91890330129 | 0.1283 | 2.0238
91890330130 | 0.0447 | 3.5434
91890330131 | 0.0544 | 3.0208
91890330132 | 0.0457 | 5.3593
91890330133 | 0.0503 | 2.3769
91890330134 | 0.0596 | 2.731
91890330135 | 0.4466 | 5.8308
91890330136 | 0.409 | 5.5563
91890330137 | 0.2711 | 4.4861
91890330138 | 0.6007 | 16.9562
91890330139 | 12.5455 | 7.4184
91890330140 | 0.0111 | 0.2257
91890330141 | 0.0527 | 1.6909
91890330142 | 0.0504 | 2.2034
91890330143 | 0.0625 | 3.9782
91890330144 | 0.1343 | 3.281
91890330145 | 0.1218 | 2.4429
91890330146 | 0.1234 | 2.7004
91890330147 | 0.9004 | 6.2897
91890330148 | 0.0824 | 2.0318
91890330149 | 0.0681 | 1.7879
91890330150 | 0.2377 | 3.7786
91890330151 | 0.4547 | 6.7187
91890330152 | 0.4072 | 3.2644
91890330153 | 0.6345 | 7.4768
91890330154 | 0.8657 | 6.5997
91890330155 | 0.074 | 2.1829
91890330156 | 0.0733 | 1.7217
91890330157 | 0.0455 | 1.3087
91890330158 | 0.1022 | 2.7146
91890330159 | 0.0729 | 2.0499
91890330160 | 0.0932 | 2.1578
91890330161 | 0.0918 | 2.1158
91890330162 | 0.0866 | 2.4938
91890330163 | 0.0503 | 1.8768
91890330164 | 0.0833 | 2.0404
91890330165 | 0.1031 | 1.3678
91890330166 | 0.0593 | 1.2019
91890330167 | 0.5006 | 1.3445
91890330168 | 0.5385 | 2.6939
91890330169 | 0.0785 | 2.3685
91890330170 | 0.1755 | 3.2485
91890330171 | 0.2883 | 3.2823
91890330172 | 0.1975 | 2.0396
91890330173 | 0.0729 | 1.4991
91890330174 | 0.0904 | 1.2532
91890330175 | 0.087 | 1.5391
91890330176 | 0.0671 | 1.0485
91890330177 | 0.1044 | 1.8234
91890330178 | 0.0676 | 1.1878
91890330179 | 0.1471 | 1.6163
91890330180 | 0.0035 | 0.001
91890330181 | 0.0869 | 1.6863
91890330182 | 0.0849 | 0.9822
91890330183 | 0.5908 | 1.9836
91890330184 | 0.3573 | 3.3983
91890330185 | 0.1314 | 2.7329
91890330186 | 0.4135 | 4.3693
91890330187 | 0.1156 | 2.5615
91890330188 | 0.065 | 1.9699
91890330189 | 0.2024 | 2.3348
91890330190 | 0.2507 | 4.138
91890330191 | 0.1512 | 2.0371
91890330192 | 0.2478 | 1.4699
91890331001 | 0.1336 | 5.5659
91890331002 | 0.1404 | 5.8708
91890331003 | 0.141 | 10.0059
91890331004 | 0.1113 | 5.8778
91890331005 | 0.2169 | 4.0422
91890331006 | 0.0724 | 5.4116
91890331007 | 0.12 | 7.0967
91890331008 | 0.1175 | 4.9821
91890331009 | 0.1287 | 6.7534
91890331010 | 0.0884 | 6.3521
91890331011 | 0.1097 | 5.6283
91890331012 | 0.0731 | 3.6613
91890331013 | 0.0595 | 4.734
91890331014 | 0.1176 | 5.5781
91890331015 | 0.1036 | 3.0634
91890331016 | 0.3427 | 5.7675
91890331017 | 0.1702 | 16.0518
91890331018 | 0.2523 | 10.0314