## MSA202512234200
MSA202512234200
PROJECT | SAN AGUSTIN
REFERENCE | 4200
DATE DELIVERED | 2025-12-26 10:25
DATE REPORTED | 2025-12-23 07:33
INSTRUCTIONS | Au (FAAAm), Ag (FAAAm)
| Au | Ag
| FAAA | FAAA
SAMPLE | ppm | ppm
91884382027 | 0.1831 | 21.3524
91884382028 | 0.1313 | 17.8368
91884382029 | 0.1274 | 17.3038
91884382030 | 0.1026 | 10.6006
91884382031 | 0.108 | 12.8411
91884382032 | 0.137 | 10.5548
91884382033 | 0.1247 | 15.802
91884382034 | 0.1092 | 11.5061
91884382035 | 0.1742 | 16.2042
91884382036 | 0.135 | 10.4739
91884382037 | 0.1468 | 19.7562
91884382038 | 0.17 | 13.7783
91884382039 | 0.1478 | 7.8276
91884382040 | 0.2164 | 25.5014
91884382041 | 0.1247 | 17.9122
91884382042 | 0.1254 | 11.9033
91890333001 | 0.2232 | 17.9768
91890333002 | 0.2306 | 15.7273
91890333003 | 0.1911 | 19.7113
91890333004 | 0.2035 | 8.5278
91890333005 | 0.5108 | 15.5573
91890333006 | 0.2065 | 28.9243
91890333007 | 0.1494 | 6.6111
91890333008 | 0.1753 | 13.1344
91890333009 | 0.3237 | 11.8718
91890333010 | 0.1007 | 0.9732
91890333011 | 0.1124 | 7.3362
91890333012 | 0.1889 | 10.271
91890333013 | 0.2393 | 5.3764
91890333014 | 0.1735 | 7.5117
91890333015 | 0.0978 | 7.2939
91890333016 | 0.2414 | 17.5687
91890333017 | 0.242 | 0.001
91890333018 | 0.1844 | 0.8351
91890333019 | 0.1883 | 3.9601
91890333020 | 0.0001 | 0.001
91890333021 | 0.1582 | 4.2039
91890333022 | 0.1077 | 4.5247
91890333023 | 0.1016 | 6.2183
91890333024 | 0.1338 | 7.6088
91890333025 | 0.1553 | 5.7723
91890333026 | 0.1351 | 5.776
91890333027 | 0.3094 | 15.2356
91890333028 | 0.3735 | 6.7065
91890333029 | 0.3521 | 4.3207
91890333030 | 0.7047 | 3.9548
91890333031 | 0.1257 | 4.0444
91890333032 | 0.1877 | 7.1286
91890333033 | 0.1407 | 6.8427
91890333034 | 0.3327 | 10.4262
91890333035 | 0.1638 | 4.4287
91890333036 | 0.3349 | 7.9585
91890333037 | 0.1168 | 4.6857
91890333038 | 0.3065 | 6.3167
91890333039 | 0.2277 | 9.7846
91890333040 | 0.1937 | 27.0846
91890333041 | 0.0636 | 3.9417
91890333042 | 0.0497 | 4.9367
91890333043 | 0.1266 | 5.8552
91890333044 | 0.1317 | 6.8665
91890333045 | 0.1246 | 15.4959
91890333046 | 0.1158 | 4.6375
91890333047 | 0.1324 | 4.3126
91890333048 | 0.1189 | 5.3359
91890333049 | 0.145 | 5.452
91890333050 | 0.1113 | 5.2014
91890333051 | 0.1772 | 5.8082
91890333052 | 0.0807 | 5.8203
91890333053 | 0.1429 | 5.318
91890333054 | 0.1453 | 4.1918
91890333055 | 0.0781 | 6.1146
91890333056 | 0.1449 | 6.939
91890333057 | 0.1267 | 9.1133
91890333058 | 0.2185 | 11.937
91890333059 | 0.2851 | 19.0805
91890333060 | 0.0113 | 0.1334
91890333061 | 0.1593 | 11.6658
91890333062 | 0.0811 | 4.5964
91890333063 | 0.0972 | 5.801
91890333064 | 0.1747 | 11.932
91890333065 | 0.0881 | 6.2968
91890333066 | 0.189 | 12.7404
91890333067 | 0.233 | 9.9084
91890333068 | 0.0322 | 6.0803
91890333069 | 0.1323 | 3.9392
91890333070 | 0.1554 | 13.2385
91890333071 | 0.0888 | 9.8534
91890333072 | 0.3486 | 9.8231
91890333073 | 0.1514 | 6.4686
91890333074 | 0.17 | 5.3213
91890333075 | 0.0795 | 6.7024
91890333076 | 0.0796 | 4.8686
91890333077 | 0.0759 | 3.766
91890333078 | 0.5815 | 5.9268
91890333079 | 0.0939 | 4.1687
91890333080 | 0.0996 | 26.3026
91890333081 | 0.1051 | 30.9866
91890333082 | 0.1452 | 2.5524
91890333083 | 0.1934 | 3.8467
91890333084 | 0.0888 | 2.3812
91890333085 | 0.155 | 2.6304
91890333086 | 0.1857 | 3.5469
91890333087 | 0.1571 | 3.9094
91890333088 | 0.0749 | 3.4102
91890333089 | 0.0937 | 3.7623
91890333090 | 0.0376 | 11.6819
91890333091 | 0.0839 | 23.0888
91890333092 | 0.2697 | 9.1109
91890333093 | 0.1128 | 7.7655
91890333094 | 0.2356 | 12.0952
91890333095 | 0.0777 | 4.0773
91890333096 | 0.148 | 3.9045
91890333097 | 0.0465 | 4.7711
91890333098 | 0.0503 | 3.4862
91890333099 | 0.0793 | 7.2024
91890333100 | 0.02 | 0.001
91890333101 | 0.31 | 5.2782
91890333102 | 0.1841 | 17.456
91890333103 | 0.2896 | 4.6744
91890333104 | 0.7071 | 5.2308
91890333105 | 0.3095 | 2.11
91890333106 | 0.1714 | 8.1571
91890333107 | 0.3104 | 6.9109
91890333108 | 0.5187 | 23.3027
91890333109 | 0.3298 | 5.6235
91890333110 | 0.4878 | 7.3483
91890333111 | 0.5514 | 9.4257
91890333112 | 0.5727 | 8.7825
91890333113 | 0.2323 | 8.6204
91890333114 | 0.0679 | 3.8442
91890333115 | 0.1372 | 10.081
91890333116 | 0.0943 | 12.3391
91890333117 | 0.1596 | 9.675
91890333118 | 0.254 | 36.3067
91890333119 | 0.5411 | 16.7153
91890333120 | 0.5276 | 0.1442
91890333121 | 0.4388 | 10.6661
91890333122 | 0.5338 | 7.342