## MSA202512234207
MSA202512234207
PROJECT | SAN AGUSTIN
REFERENCE | 4207
DATE DELIVERED | 2025-12-26 10:00
DATE REPORTED | 2025-12-23 13:31
INSTRUCTIONS | Au (FAAAm), Ag (FAAAm)
| Au | Ag
| FAAA | FAAA
SAMPLE | ppm | ppm
91884382043 | 0.2184 | 18.6277
91884382044 | 0.3062 | 14.6913
91884382045 | 0.1908 | 16.8959
91884382046 | 0.1945 | 15.8126
91884382047 | 0.2013 | 31.4582
91884382048 | 0.2858 | 18.6671
91884382049 | 0.099 | 5.8812
91884382050 | 0.2993 | 12.0482
91884382051 | 0.1208 | 8.6788
91884382052 | 0.103 | 16.5912
91884382053 | 0.0995 | 8.6751
91884382054 | 0.1295 | 8.8199
91884382055 | 0.2449 | 34.4917
91884382056 | 0.1215 | 6.4535
91890332001 | 0.2788 | 7.6303
91890332002 | 0.3069 | 6.6553
91890332003 | 0.4218 | 6.1238
91890332004 | 0.4012 | 2.5251
91890332005 | 0.3459 | 5.9288
91890332006 | 0.3592 | 4.0215
91890332007 | 0.3685 | 10.3353
91890332008 | 0.2739 | 7.9758
91890332009 | 0.3449 | 14.4602
91890332010 | 0.0855 | 15.0252
91890332011 | 0.0963 | 8.5357
91890332012 | 0.2067 | 16.3827
91890332013 | 0.1517 | 7.936
91890332014 | 0.0505 | 12.7802
91890332015 | 0.1828 | 8.8461
91890332016 | 0.1381 | 18.2599
91890332017 | 0.3353 | 5.5492
91890332018 | 0.3903 | 8.5172
91890332019 | 0.3095 | 11.6056
91890332020 | 0.02 | 0.126
91890332021 | 0.2563 | 4.4387
91890332022 | 0.279 | 3.0902
91890332023 | 0.3569 | 3.1265
91890332024 | 0.2987 | 7.1055
91890332025 | 0.1287 | 4.4274
91890332026 | 0.1062 | 3.9067
91890332027 | 0.2754 | 7.1597
91890332028 | 0.2725 | 2.8911
91890332029 | 0.3992 | 4.5504
91890332030 | 0.2751 | 3.4109
91890332031 | 0.2457 | 12.2181
91890332032 | 0.1933 | 4.8782
91890332033 | 0.1567 | 9.1649
91890332034 | 0.1526 | 13.4469
91890332035 | 0.078 | 5.7868
91890332036 | 0.4646 | 4.499
91890332037 | 0.3077 | 10.0526
91890332038 | 0.1926 | 12.7804
91890332039 | 0.1589 | 9.2769
91890332040 | 0.2297 | 25.7057
91890332041 | 0.1042 | 17.6345
91890332042 | 0.3835 | 6.273
91890332043 | 0.1146 | 5.7556
91890332044 | 0.005 | 15.6726
91890332045 | 0.2374 | 9.1856
91890332046 | 0.377 | 9.7318
91890332047 | 0.433 | 16.6026
91890332048 | 0.264 | 4.4951
91890332049 | 0.4636 | 6.5527
91890332050 | 0.3724 | 6.0038
91890332051 | 0.4592 | 8.6676
91890332052 | 0.2322 | 9.3776
91890332053 | 0.1407 | 5.6873
91890332054 | 0.1103 | 4.1792
91890332055 | 0.1778 | 10.8621
91890332056 | 0.2197 | 26.7603
91890332057 | 0.1998 | 13.5937
91890332058 | 0.2114 | 11.7769
91890332059 | 0.3834 | 19.5334
91890332060 | 0.02 | 0.189
91890332061 | 0.4182 | 9.8508
91890332062 | 0.5231 | 6.2404
91890332063 | 0.1595 | 8.2084
91890332064 | 0.1526 | 20.4931
91890332065 | 0.1452 | 12.3179
91890332066 | 0.28 | 10.1417
91890332067 | 0.1686 | 6.7409
91890332068 | 0.2661 | 15.05
91890332069 | 0.1174 | 7.0086
91890332070 | 0.1713 | 4.3548
91890332071 | 0.0947 | 6.6152
91890332072 | 0.0931 | 5.8621
91890332073 | 0.138 | 6.8288
91890333123 | 0.4798 | 5.8777
91890333124 | 0.4846 | 5.0856
91890333125 | 0.2303 | 4.9612
91890333126 | 0.1682 | 8.7268
91890333127 | 0.3909 | 6.9428
91890333128 | 0.4225 | 5.8165
91890333129 | 0.2446 | 4.3623
91890333130 | 0.3563 | 5.3497
91890333131 | 0.2019 | 3.8054
91890333132 | 0.1891 | 4.1452
91890333133 | 0.3089 | 3.7483
91890333134 | 0.4597 | 4.8805
91890333135 | 0.225 | 10.5915
91890333136 | 0.9249 | 6.3794
91890333137 | 0.2522 | 6.3371
91890333138 | 0.0639 | 5.2022
91890333139 | 0.1392 | 6.698
91890333140 | 0.012 | 0.001
91890333141 | 0.1156 | 4.5518
91890333142 | 0.0473 | 5.0692
91890333143 | 0.1091 | 6.4345
91890333144 | 0.0452 | 5.2099
91890333145 | 0.1764 | 7.9438
91890333146 | 0.113 | 4.7145
91890333147 | 0.2096 | 7.1227
91890333148 | 0.153 | 3.0923
91890333149 | 0.1079 | 3.6664
91890333150 | 0.1639 | 5.2574
91890333151 | 0.1728 | 10.0962
91890333152 | 0.1537 | 5.1338
91890333153 | 0.1047 | 6.1584
91890333154 | 0.1666 | 8.9526
91890333155 | 0.1887 | 4.8652
91890333156 | 0.1877 | 3.0895
91890333157 | 0.3287 | 4.9211
91890333158 | 0.1382 | 3.7504
91890333159 | 0.3345 | 5.5472
91890333160 | 0.0772 | 5.4065
91890333161 | 0.1903 | 8.4563
91890333162 | 0.0952 | 8.798
91890333163 | 0.1912 | 5.5801
91890333164 | 0.0811 | 5.0062
91890333165 | 0.1148 | 6.4469
91890333166 | 0.1048 | 25.4289
91890333167 | 0.1269 | 8.0346
91890333168 | 0.2377 | 6.3513
91890333169 | 0.1429 | 4.5697
91890333170 | 0.2574 | 6.7162
91890333171 | 0.2227 | 4.0881
91890333172 | 0.0983 | 5.4515
91890333173 | 0.0824 | 4.0018
91890333174 | 0.1434 | 14.4
91890333175 | 0.1005 | 3.2232
91890333176 | 0.1309 | 9.071
91890333177 | 0.0777 | 6.1597
91890333178 | 0.0516 | 4.1961
91902228001 | 0.0223 | 2.7719
91902228002 | 0.0209 | 2.5417
91902228003 | 0.0237 | 3.5139
91902228004 | 0.013 | 2.1766
91902228005 | 0.0168 | 2.5355
91902228006 | 0.0172 | 4.4264
91902228007 | 0.0378 | 2.6062
91902228008 | 0.0187 | 2.7033
91902228009 | 0.0117 | 3.016
91902228010 | 0.015 | 2.1376
91902228011 | 0.0199 | 2.4703
91902228012 | 0.0791 | 2.0916
91902228013 | 0.1742 | 2.4492
91902228014 | 0.0224 | 3.1227
91902228015 | 0.022 | 2.9319
91902228016 | 0.0309 | 4.5501
91902228017 | 0.0229 | 1.944
91902228018 | 0.0235 | 4.2884
91902228019 | 0.0188 | 3.2616
91902228020 | 0.0012 | 0.001
91902228021 | 0.0919 | 2.1321
91902228022 | 0.6026 | 3.3312
91902228023 | 0.2063 | 4.1745
91902228024 | 0.2585 | 2.1156
91902228025 | 0.0315 | 2.84
91902228026 | 0.0319 | 4.9099
91902228027 | 0.0555 | 2.7871
91902228028 | 0.2246 | 2.9872
91902228029 | 0.2572 | 1.9779
91902228030 | 0.2039 | 2.7042
91902228031 | 0.3019 | 2.7404
91902228032 | 0.1535 | 3.284
91902228033 | 0.232 | 3.2957
91902228034 | 1.2245 | 2.944
91902228035 | 0.8245 | 3.8612
91902228036 | 0.2553 | 1.7516
91902228037 | 0.2709 | 2.9382
91902228038 | 0.1061 | 2.5592