## MSA202512244212
MSA202512244212
PROJECT | SAN AGUSTIN
REFERENCE | 4212
DATE DELIVERED | 2025-12-26 18:20
DATE REPORTED | 2025-12-24 07:29
INSTRUCTIONS | Au (FAAAm), Ag (FAAAm)
| Au | Ag
| FAAA | FAAA
SAMPLE | ppm | ppm
91884383001 | 0.1021 | 2.9903
91884383002 | 0.1231 | 3.1759
91884383003 | 0.0937 | 5.6213
91884383004 | 0.1032 | 10.1414
91884383005 | 0.2059 | 8.8495
91884383006 | 0.1325 | 9.1477
91884383007 | 0.4667 | 14.7708
91884383008 | 0.0645 | 3.845
91884383009 | 0.3787 | 5.8402
91884383010 | 0.2446 | 5.4291
91884383011 | 0.175 | 8.0237
91884383012 | 0.1876 | 16.5148
91884383013 | 0.1877 | 14.7867
91884383014 | 0.2273 | 7.1588
91884383015 | 0.3607 | 4.1996
91884383016 | 0.1228 | 5.03
91884383017 | 0.3729 | 5.7202
91884383018 | 0.0968 | 3.7548
91884383019 | 0.2061 | 3.8166
91884383020 | 0.02 | 0.282
91884383021 | 0.1247 | 6.0371
91884383022 | 0.1387 | 4.5818
91884383023 | 0.1213 | 4.3291
91884383024 | 0.0885 | 6.4145
91884383025 | 0.1396 | 5.8014
91884383026 | 0.1363 | 7.43
91884383027 | 0.0895 | 9.4736
91884383028 | 0.8352 | 5.4935
91884383029 | 0.1588 | 6.5271
91884383030 | 0.2086 | 13.498
91884383031 | 0.1321 | 4.3686
91884383032 | 0.0751 | 4.8399
91884383033 | 0.1781 | 9.3506
91884383034 | 0.1813 | 5.0554
91884383035 | 0.1764 | 9.1511
91884383036 | 0.0539 | 4.6219
91884383037 | 0.0793 | 3.4797
91884383038 | 0.0583 | 8.1171
91884383039 | 0.1492 | 7.8278
91884383040 | 0.2326 | 27.5239
91884383041 | 0.9515 | 4.3665
91884383042 | 0.1023 | 4.5629
91884383043 | 0.4204 | 8.4215
91884383044 | 0.0753 | 3.5256
91884383045 | 0.12 | 19.2273
91884383046 | 0.3749 | 7.3828
91884383047 | 0.9651 | 15.0306
91884383048 | 0.2035 | 5.6416
91884383049 | 0.918 | 5.3744
91884383050 | 0.1426 | 5.7252
91884383051 | 0.312 | 4.9956
91884383052 | 0.0912 | 5.575
91884383053 | 0.2306 | 5.1848
91884383054 | 0.308 | 9.1446
91884383055 | 0.2533 | 7.9625
91884383056 | 0.6137 | 14.7282
91884383057 | 0.9 | 7.1353
91884383058 | 0.0791 | 9.7464
91884383059 | 1.5 | 29.217
91884383060 | 0.0053 | 0.1434
91884383061 | 0.2847 | 12.3169
91884383062 | 0.4914 | 14.4125
91884383063 | 0.1766 | 14.7329
91884383064 | 1.025 | 16.8228
91884383065 | 0.3737 | 19.9518
91884383066 | 0.2515 | 7.5678
91884383067 | 0.2431 | 8.1959
91884383068 | 0.0889 | 6.3753
91884383069 | 0.265 | 33.1756
91884383070 | 0.9016 | 15.5402
91884383071 | 1.25 | 14.1583
91884383072 | 0.2762 | 8.1121
91884383073 | 0.8185 | 11.5503
91884383074 | 0.407 | 8.4777
91884383075 | 0.1209 | 6.6693
91884383076 | 0.0525 | 27.6257
91884383077 | 1.475 | 13.1918
91884383078 | 0.1241 | 5.8836
91884383079 | 0.2833 | 13.8802
91884383080 | 0.3905 | 15.4789
91884383081 | 0.4038 | 16.1279
91884383082 | 0.112 | 8.4394
91884383083 | 0.2682 | 7.5025
91884383084 | 0.2101 | 10.0798
91884383085 | 0.8772 | 11.8301
91884383086 | 0.5124 | 12.0909
91884383087 | 0.8068 | 12.3905
91884383088 | 0.2307 | 7.938
91884383089 | 0.3311 | 8.1711
91884383090 | 0.2456 | 5.1654
91884383091 | 0.614 | 5.7096
91884383092 | 0.2565 | 5.4615
91884383093 | 0.3312 | 7.4117
91884383094 | 0.1626 | 7.1071
91884383095 | 0.1378 | 9.6702
91884383096 | 0.2426 | 7.0481
91884383097 | 0.2167 | 10.5783
91884383098 | 1.95 | 13.0891
91884383099 | 0.2045 | 12.0121
91884383100 | 0.0007 | 0.2017
91884383101 | 0.1954 | 14.6518
91884383102 | 0.2872 | 12.5619
91884383103 | 0.571 | 9.7041
91884383104 | 1.8 | 16.4441
91884383105 | 0.2183 | 12.6774
91890332074 | 0.0384 | 17.7948