## MSA202512264222
MSA202512264222
PROJECT | SAN AGUSTIN
REFERENCE | 4222
DATE DELIVERED | 2025-12-29 13:00
DATE REPORTED | 2025-12-26 13:47
INSTRUCTIONS | Au (FAAAm), Ag (FAAAm)
| Au | Ag
| FAAA | FAAA
SAMPLE | ppm | ppm
91884384112 | 0.2551 | 35.8642
91884384113 | 0.4524 | 14.7135
91884384114 | 0.1707 | 12.1217
91884384115 | 0.1081 | 9.4612
91884384116 | 0.1812 | 7.4683
91884384117 | 0.1514 | 5.7807
91884384118 | 0.3075 | 11.1833
91884384119 | 0.1491 | 13.4875
91884384120 | 0.5288 | 0.1377
91884384121 | 0.1922 | 7.7567
91884384122 | 0.1508 | 12.5422
91884384123 | 0.4092 | 15.9561
91884384124 | 0.3528 | 28.6425
91884384125 | 0.3719 | 21.4298
91884384126 | 0.6696 | 34.4608
91884384127 | 0.5004 | 16.5625
91884384128 | 0.2695 | 9.7729
91884384129 | 0.3879 | 22.1131
91884384130 | 0.2036 | 26.8888
91884384131 | 0.2599 | 10.9424
91884384132 | 0.5569 | 8.8278
91884384133 | 0.5215 | 19.6269
91884384134 | 0.3777 | 37.9376
91884384135 | 0.2224 | 13.1722
91884384136 | 0.19 | 16.7363
91884384137 | 0.1636 | 8.9397
91884384138 | 0.162 | 11.3449
91884384139 | 0.233 | 6.6872
91884384140 | 0.0005 | 0.1468
91884384141 | 0.1883 | 8.9092
91884384142 | 0.1792 | 20.6234
91884384143 | 0.3233 | 13.4881
91884384144 | 0.2432 | 15.7519
91884384145 | 0.2131 | 8.5662
91884384146 | 0.1582 | 9.3237
91884384147 | 0.1644 | 15.5919
91884384148 | 0.2136 | 20.7941
91884384149 | 0.5704 | 28.6987
91884384150 | 0.3064 | 20.7048
91884384151 | 0.3397 | 22.7849
91884384152 | 0.3172 | 13.5004
91884384153 | 0.29 | 9.6809
91884384154 | 0.5787 | 39.2835
91884384155 | 0.3357 | 24.9011
91884384156 | 0.3365 | 20.5666
91884384157 | 0.1735 | 14.6287
91884384158 | 0.2542 | 20.4103
91884384159 | 0.1656 | 12.2198
91884384160 | 0.2846 | 15.005
91884384161 | 0.2772 | 17.3225
91884384162 | 0.6991 | 21.6951
91884384163 | 0.1733 | 12.0762
91884384164 | 0.1828 | 9.9615
91884384165 | 0.1867 | 10.488
91884384166 | 0.2356 | 13.5287
91884384167 | 0.369 | 20.6973
91884384168 | 0.6549 | 18.8135
91884384169 | 0.5671 | 80.8331
91884384170 | 0.4271 | 20.4368
91884384171 | 0.6398 | 33.9196
91884384172 | 0.908 | 34.1912
91884384173 | 0.5359 | 25.9899
91884384174 | 0.464 | 33.2049
91884384175 | 0.3724 | 11.2251
91884384176 | 0.2305 | 9.3903
91884384177 | 0.5055 | 14.3756
91884384178 | 0.9178 | 7.193
91884384179 | 0.5897 | 32.0414
91884384180 | 0.0041 | 0.001
91884384181 | 0.2822 | 13.3566
91884384182 | 0.2069 | 11.6104
91884384183 | 0.3971 | 41.3094
91884384184 | 0.5949 | 28.4768
91884384185 | 0.3659 | 27.1667
91884384186 | 0.158 | 12.6201
91884384187 | 0.2446 | 20.2134
91884384188 | 0.1318 | 10.0475
91884384189 | 0.9521 | 11.6998
91884384190 | 0.3676 | 9.6264
91884384191 | 0.1622 | 10.4368
91884384192 | 0.133 | 15.7973
91884384193 | 0.1422 | 10.4556
91884384194 | 0.5766 | 9.6809
91884384195 | 0.3583 | 8.0016
91884384196 | 0.196 | 9.9641
91884384197 | 0.3468 | 9.7216
91884384198 | 0.2161 | 7.7792
91884384199 | 0.3594 | 10.9053
91884384200 | 0.1788 | 25.7239
91884384201 | 0.2878 | 10.9172
91884384202 | 1.025 | 8.5248
91884384203 | 0.607 | 10.1907
91884384204 | 0.2528 | 5.7743
91884384205 | 0.0485 | 5.23
91884384206 | 0.2596 | 5.7165
91884384207 | 0.8272 | 27.8034
91884384208 | 0.8393 | 14.8123
91884384209 | 0.1329 | 12.3518
91884384210 | 0.0339 | 6.3165
91884384211 | 0.0363 | 3.7449
91884384212 | 0.0261 | 6.3849
91884384213 | 0.0244 | 8.0883
91884384214 | 0.1234 | 9.282
91884384215 | 0.7845 | 11.6991
91884384216 | 0.062 | 4.6773
91884384217 | 0.0371 | 5.5703
91884384218 | 0.0501 | 5.1454
91884384219 | 0.0966 | 4.4324
91884384220 | 0.0068 | 0.3431
91884384221 | 0.237 | 4.9532
91884384222 | 0.4343 | 6.8243
91890334001 | 0.0729 | 6.0117
91890334002 | 0.0566 | 5.5493
91890334003 | 0.0332 | 8.1975
91890334004 | 0.0498 | 9.1439
91890334005 | 0.0858 | 9.8523
91890334006 | 0.0714 | 6.5305
91890334007 | 0.1168 | 35.3436
91890334008 | 0.0237 | 7.944
91890334009 | 0.0825 | 16.6754
91890334010 | 0.0549 | 8.3818
91890334011 | 0.0897 | 13.058
91890334012 | 0.1795 | 14.8633
91890334013 | 0.4198 | 9.2599
91890334014 | 0.1756 | 13.0351
91890334015 | 0.1988 | 31.386
91890334016 | 0.691 | 40.2777
91890334017 | 0.3583 | 39.8352
91890334018 | 0.2753 | 44.8013
91890334019 | 0.1577 | 10.4231
91890334020 | 0.0074 | 0.3297
91890334021 | 0.1849 | 18.4151
91890334022 | 0.2026 | 16.7712
91890334023 | 0.2459 | 17.9069
91890334024 | 0.2406 | 18.2448
91890334025 | 0.1621 | 17.1462
91890334026 | 0.2476 | 9.4264
91890334027 | 0.975 | 9.091
91890334028 | 0.1396 | 13.532
91890334029 | 0.1243 | 11.3891
91890334030 | 0.171 | 11.2107
91890334031 | 0.9556 | 15.8823
91890334032 | 0.3952 | 4.8557
91890334033 | 0.3226 | 8.8229
91890334034 | 0.0466 | 16.1078
91890334035 | 0.2856 | 9.0834
91890334036 | 0.0806 | 12.3164
91890334037 | 0.0824 | 10.2538
91890334038 | 0.3229 | 8.3437
91890334039 | 0.3285 | 4.7161
91890334040 | 0.1838 | 26.5867
91890334041 | 0.0974 | 10.1191
91890334042 | 0.2921 | 11.7632
91890334043 | 0.2874 | 13.3911
91890334044 | 0.0552 | 7.4559
91890334045 | 0.1081 | 3.3765
91890334046 | 0.051 | 5.6319
91890334047 | 0.5571 | 20.0696