## MSA202512274224
MSA202512274224
PROJECT | SAN AGUSTIN
REFERENCE | 4224
DATE DELIVERED | 2025-12-29 13:03
DATE REPORTED | 2025-12-27 07:32
INSTRUCTIONS | Au (FAAAm), Ag (FAAAm)
| Au | Ag
| FAAA | FAAA
SAMPLE | ppm | ppm
91884385001 | 0.0639 | 21.326
91884385002 | 0.0699 | 22.8243
91884385003 | 1.1 | 7.9635
91884385004 | 0.8475 | 6.2117
91884385005 | 0.3026 | 13.8764
91884385006 | 0.1923 | 4.4111
91884385007 | 0.1708 | 3.9243
91884385008 | 0.3838 | 15.9484
91884385009 | 0.1005 | 6.8584
91884385010 | 0.2788 | 29.602
91884385011 | 0.3474 | 6.5916
91884385012 | 0.4663 | 10.1213
91884385013 | 0.3646 | 12.9978
91884385014 | 0.1219 | 8.362
91884385015 | 0.398 | 16.3465
91884385016 | 0.151 | 7.1871
91884385017 | 0.2152 | 10.0066
91884385018 | 0.1905 | 10.5866
91884385019 | 0.2366 | 13.8874
91884385020 | 0.02 | 0.092
91884385021 | 0.157 | 9.4524
91884385022 | 0.1148 | 6.5943
91884385023 | 0.0231 | 14.7833
91884385024 | 0.1106 | 6.9235
91884385025 | 0.0341 | 4.1609
91884385026 | 0.1066 | 8.5034
91884385027 | 0.5438 | 8.8117
91884385028 | 0.6124 | 10.9268
91884385029 | 0.0706 | 5.8058
91884385030 | 0.1548 | 8.2162
91890334048 | 0.0112 | 0.703
91890334049 | 0.3171 | 15.7083
91890334050 | 0.085 | 8.6832
91890334051 | 0.0758 | 5.3212
91890334052 | 0.0324 | 4.2021
91890334053 | 0.149 | 7.7077
91890334054 | 0.0584 | 7.0205
91890334055 | 0.4058 | 6.419
91890334056 | 0.0227 | 2.8523
91890334057 | 0.0264 | 5.0207
91890334058 | 0.0388 | 5.3017
91890334059 | 0.0209 | 4.9881
91890334060 | 0.0049 | 0.001
91890334061 | 0.0239 | 2.8572
91890334062 | 0.037 | 4.6585
91890334063 | 0.0332 | 2.9449
91890334064 | 0.0228 | 3.9468
91890334065 | 0.0376 | 4.5159
91890334066 | 0.0153 | 4.6059
91890334067 | 0.1029 | 3.1817
91890334068 | 0.03 | 2.9456
91890334069 | 0.4873 | 2.8417
91890334070 | 0.0619 | 2.7529
91890334071 | 0.0434 | 3.6859
91890334072 | 0.1193 | 10.9445
91890334073 | 0.0723 | 5.6089
91890334074 | 0.738 | 12.3453
91890334075 | 0.0742 | 8.1437
91890334076 | 0.1114 | 5.7725
91890334077 | 0.0408 | 8.2607
91890334078 | 0.4111 | 15.9604
91890334079 | 0.0909 | 8.7369
91890334080 | 0.057 | 8.1012
91890334081 | 0.0562 | 8.7111
91890334082 | 0.0284 | 8.4869
91890334083 | 0.0362 | 10.6199
91890334084 | 0.0413 | 9.5048
91890334085 | 0.0396 | 9.9899
91890334086 | 0.0339 | 6.878
91890334087 | 0.0151 | 3.927
91890334088 | 0.0367 | 12.2287
91890334089 | 0.0406 | 12.8813
91890334090 | 0.0676 | 10.7441
91890334091 | 0.0262 | 9.1535
91890334092 | 0.0309 | 7.0049
91890334093 | 0.0194 | 9.2611
91890334094 | 0.0179 | 5.73
91890334095 | 0.0209 | 6.8289
91890334096 | 0.0247 | 7.329
91890334097 | 0.0461 | 7.5942
91890334098 | 0.004 | 15.1078
91890334099 | 0.0164 | 8.0618
91890334100 | 0.02 | 0.038
91890334101 | 0.0206 | 15.094
91890334102 | 0.0348 | 4.3075
91890334103 | 0.0279 | 4.5817
91890334104 | 0.0307 | 11.3322
91890334105 | 0.0278 | 3.2571
91890334106 | 0.0198 | 4.7027
91890334107 | 0.0188 | 3.5828
91890334108 | 0.0251 | 6.0387
91890334109 | 0.037 | 5.5876
91890334110 | 0.0205 | 3.9517
91890334111 | 0.0073 | 4.4305
91890334112 | 0.0596 | 7.859
91890334113 | 0.0301 | 4.5963
91890334114 | 0.0389 | 8.576
91890334115 | 0.0301 | 5.4521
91890334116 | 0.0315 | 6.8413
91890334117 | 0.0354 | 14.0736
91890334118 | 0.045 | 11.0177
91890334119 | 0.0244 | 12.7124
91890334120 | 0.5674 | 0.001
91890334121 | 0.0384 | 9.8474
91890334122 | 0.0335 | 6.0232
91890334123 | 0.0475 | 6.7088
91890334124 | 0.0269 | 8.5798
91890334125 | 2.025 | 18.3918
91890334126 | 0.304 | 3.5726
91890334127 | 0.0268 | 4.8722
91890334128 | 0.0498 | 3.2271
91890334129 | 0.0232 | 9.2697
91890334130 | 0.1738 | 16.8427
91890334131 | 0.133 | 5.4016
91890334132 | 0.0366 | 3.9037
91890334133 | 0.0803 | 22.9117
91890334134 | 0.0455 | 6.8624
91890334135 | 0.3242 | 13.8368
91890334136 | 0.0464 | 11.2307
91890334137 | 0.0553 | 6.8137
91890334138 | 0.135 | 8.1999
91890334139 | 0.0452 | 2.57
91890334140 | 0.0002 | 0.2489
91890334141 | 0.0567 | 3.2481
91890334142 | 0.0402 | 6.8344
91890334143 | 0.0905 | 4.0428
91890334144 | 0.5796 | 5.5929
91890334145 | 0.0598 | 5.8567
91890334146 | 0.0301 | 8.2489
91890334147 | 0.0479 | 18.3035
91890334148 | 0.085 | 19.1367
91890334149 | 0.0497 | 20.107
91890334150 | 0.0532 | 11.9833
91890334151 | 0.0445 | 45.5242
91890334152 | 0.0837 | 10.7295