## MSA202512274225
MSA202512274225
PROJECT | SAN AGUSTIN
REFERENCE | 4225
DATE DELIVERED | 2025-12-29 13:36
DATE REPORTED | 2025-12-27 13:15
INSTRUCTIONS | Au (FAAAm), Ag (FAAAm)
| Au | Ag
| FAAA | FAAA
SAMPLE | ppm | ppm
91884384223 | 0.1161 | 4.3266
91884384224 | 0.0651 | 3.8121
91884384225 | 0.0314 | 3.2805
91884384226 | 0.0225 | 4.6558
91884384227 | 0.0241 | 4.676
91884384228 | 0.0449 | 7.6555
91884384229 | 0.054 | 6.6902
91884384230 | 0.019 | 5.1611
91884384231 | 0.0186 | 10.1598
91884384232 | 0.0281 | 8.2396
91884384233 | 0.0344 | 6.3671
91884384234 | 0.0644 | 4.6393
91884384235 | 0.0457 | 6.2063
91884384236 | 0.0252 | 4.8389
91884384237 | 0.0349 | 6.211
91884384238 | 0.0464 | 7.783
91884384239 | 0.0727 | 13.0739
91884384240 | 0.0817 | 17.4057
91884384241 | 0.0504 | 7.8154
91884384242 | 0.0457 | 6.1816
91884384243 | 0.0222 | 4.1827
91884384244 | 0.0531 | 4.6098
91884384245 | 0.0729 | 2.9022
91884384246 | 0.3972 | 8.7379
91884384247 | 2.025 | 7.6989
91884384248 | 3.2 | 8.9801
91884384249 | 0.0448 | 13.2619
91884384250 | 0.0229 | 3.5103
91884384251 | 0.0483 | 5.0842
91884384252 | 0.0902 | 7.025
91884384253 | 0.0297 | 4.2169
91884384254 | 0.0408 | 3.774
91884384255 | 0.0074 | 4.6049
91884384256 | 0.045 | 5.1632
91884384257 | 0.0718 | 4.2091
91884384258 | 0.035 | 3.5841
91884384259 | 0.0216 | 3.5234
91884384260 | 0.02 | 0.1157
91884384261 | 0.02 | 3.7808
91884384262 | 0.0303 | 3.8537
91884384263 | 0.036 | 4.1358
91884384264 | 0.0129 | 4.4093
91884384265 | 0.0237 | 3.0481
91884384266 | 1.275 | 9.983
91884384267 | 2.775 | 7.6341
91884384268 | 1.575 | 4.4811
91884384269 | 0.3612 | 5.8122
91884384270 | 0.6922 | 6.2168
91884385031 | 0.2062 | 8.5967
91884386001 | 0.982 | 5.0712
91884386002 | 0.8157 | 5.4956
91884386003 | 0.1593 | 3.7408
91884386004 | 0.2513 | 2.5988
91884386005 | 0.0791 | 3.3143
91884386006 | 0.0939 | 2.6535
91884386007 | 0.0869 | 4.1472
91884386008 | 0.1006 | 2.2674
91884386009 | 0.0244 | 2.3414
91884386010 | 0.0491 | 3.3818
91884386011 | 0.1243 | 3.6932
91884386012 | 0.2216 | 6.1533
91884386013 | 0.152 | 3.6944
91884386014 | 0.1198 | 2.584
91884386015 | 0.1017 | 4.3449
91884386016 | 0.1488 | 4.6044
91884386017 | 0.144 | 2.8241
91884386018 | 0.2238 | 2.221
91884386019 | 0.2177 | 4.9246
91884386020 | 0.0052 | 0.2927
91884386021 | 0.4283 | 5.412
91884386022 | 0.1325 | 5.6605
91884386023 | 0.0569 | 4.1674
91884386024 | 0.1022 | 3.7332
91884386025 | 0.532 | 12.0766
91884386026 | 0.1466 | 3.7415
91884386027 | 0.3684 | 5.3033
91884386028 | 2.275 | 17.8672
91884386029 | 1.125 | 15.9965
91884386030 | 0.4631 | 8.1729
91884386031 | 0.2296 | 5.8731
91884386032 | 0.3898 | 14.3027
91884386033 | 0.2199 | 6.2789
91884386034 | 0.056 | 4.3493
91884386035 | 0.0607 | 5.399
91884386036 | 0.0961 | 2.8424
91884386037 | 0.029 | 4.505
91884386038 | 0.0277 | 16.1585
91884386039 | 0.2718 | 5.0419
91884386040 | 0.184 | 25.2306
91884386041 | 0.0389 | 2.9764
91884386042 | 0.4491 | 9.511
91884386043 | 0.1957 | 10.4178
91884386044 | 0.2065 | 7.0815
91884386045 | 0.2227 | 7.7258
91884386046 | 0.1481 | 6.0212
91884386047 | 0.2226 | 10.2846
91884386048 | 0.6179 | 7.3873
91884386049 | 0.1753 | 7.2092
91884386050 | 0.8179 | 11.6868
91884386051 | 0.2585 | 8.1935
91884386052 | 0.1154 | 5.5876
91884386053 | 0.3053 | 9.629
91884386054 | 0.0481 | 7.7572
91884386055 | 0.2453 | 7.4322
91884386056 | 0.1067 | 5.3858
91884386057 | 0.2405 | 4.2536
91884386058 | 0.5232 | 10.0896
91884386059 | 0.1497 | 3.6782
91884386060 | 0.0074 | 0.2982
91884386061 | 0.0503 | 5.6327
91884386062 | 0.0656 | 3.1906
91884386063 | 0.0438 | 9.5672
91884386064 | 0.1171 | 14.0953
91884386065 | 0.1599 | 7.7833
91884386066 | 0.5314 | 7.4673
91884386067 | 0.0477 | 6.5011
91884386068 | 0.4252 | 10.8504
91884386069 | 0.2054 | 6.9117
91884386070 | 0.1066 | 7.8684
91884386071 | 0.0944 | 5.831
91884386072 | 0.0691 | 3.7764
91884386073 | 0.0658 | 2.6771
91884386074 | 0.5013 | 4.609
91884386075 | 0.796 | 5.7813
91884386076 | 0.1917 | 5.209
91884386077 | 0.1751 | 9.0538
91884386078 | 0.2004 | 13.4658
91884386079 | 0.0978 | 17.2724
91884386080 | 0.5625 | 15.9514
91884386081 | 0.5618 | 16.1671
91884386082 | 0.1775 | 9.5816
91884386083 | 0.7538 | 18.5089
91884386084 | 0.1609 | 3.8096
91884386085 | 0.1364 | 4.0511
91884386086 | 0.0426 | 4.889
91884386087 | 0.125 | 8.5632
91884386088 | 0.8663 | 9.933
91884386089 | 0.8814 | 10.5341
91884386090 | 1.45 | 12.5269
91884386091 | 0.321 | 9.6539
91884386092 | 0.1575 | 12.38
91884386093 | 0.0895 | 10.8856
91884386094 | 0.044 | 7.0333
91884386095 | 0.2337 | 17.4207
91884386096 | 0.0452 | 13.0611
91884386097 | 0.0655 | 4.079
91884386098 | 0.0747 | 4.7508
91884386099 | 0.2432 | 9.2138
91884386100 | 0.02 | 0.2185
91884386101 | 0.3714 | 9.3323
91884386102 | 0.1758 | 15.848
91884386103 | 0.1436 | 10.3514
91884386104 | 0.2378 | 6.9327
91884386105 | 0.3046 | 13.0901
91884386106 | 0.0957 | 4.8785
91884386107 | 0.1102 | 8.9592
91884386108 | 0.2454 | 7.9073
91884386109 | 0.4348 | 17.8259
91884386110 | 0.1992 | 9.0145
91884386111 | 0.2838 | 11.5512
91884386112 | 0.2904 | 13.5506
91884386113 | 0.0891 | 46.265
91884386114 | 0.2694 | 18.0029
91884386115 | 0.1855 | 9.3018
91884386116 | 0.234 | 10.5397
91884386117 | 0.3934 | 6.5351
91884386118 | 0.5946 | 8.571
91884386119 | 0.2186 | 4.6172
91884386120 | 0.5036 | 0.2596
91884386121 | 0.3413 | 9.6772
91884386122 | 0.5067 | 23.7816
91884386123 | 0.0918 | 11.0721
91884386124 | 0.38 | 7.1946
91884386125 | 0.171 | 9.3235
91884386126 | 0.413 | 13.7425
91884386127 | 0.1462 | 9.3136
91884386128 | 0.086 | 8.0558
91884386129 | 0.034 | 12.4941
91884386130 | 0.3424 | 21.9376
91884386131 | 0.2037 | 11.242
91884386132 | 0.0834 | 7.2304
91884386133 | 0.383 | 8.7489
91884386134 | 0.2425 | 8.3637
91884386135 | 0.4829 | 13.1189
91884386136 | 0.2565 | 15.8004
91884386137 | 0.1942 | 11.2045
91890334153 | 0.0574 | 40.5817