## MSA202512284237
MSA202512284237
PROJECT | SAN AGUSTIN
REFERENCE | 4237
DATE DELIVERED | 2025-12-30 11:16
DATE REPORTED | 2025-12-28 13:37
INSTRUCTIONS | Au (FAAAm), Ag (FAAAm)
| Au | Ag
| FAAA | FAAA
SAMPLE | ppm | ppm
91884386138 | 0.7714 | 15.1549
91884386139 | 0.3977 | 18.3736
91884386140 | 0.0019 | 0.1576
91884386141 | 0.1923 | 19.3605
91884386142 | 0.2253 | 7.9736
91884386143 | 0.1744 | 9.4998
91884386144 | 0.1129 | 8.0527
91884386145 | 0.1139 | 5.597
91884386146 | 0.7574 | 12.1048
91884386147 | 0.0913 | 14.4623
91884386148 | 0.0571 | 13.9834
91884386149 | 0.0474 | 4.8125
91884386150 | 0.1111 | 6.3274
91884386151 | 0.1218 | 5.2362
91884386152 | 0.1132 | 9.7746
91884386153 | 0.0753 | 13.5848
91884386154 | 0.3183 | 11.6585
91884386155 | 0.1136 | 10.5614
91884386156 | 0.1743 | 5.8647
91884386157 | 0.1281 | 9.5852
91884386158 | 0.14 | 18.1375
91884386159 | 0.207 | 7.6898
91884386160 | 0.1415 | 13.4798
91884386161 | 0.2333 | 15.7831
91884386162 | 0.3269 | 10.1537
91884386163 | 0.2232 | 9.8771
91884386164 | 0.2195 | 7.9372
91884386165 | 0.1158 | 8.2434
91884386166 | 0.137 | 13.1366
91884386167 | 0.814 | 9.6835
91884386168 | 0.1878 | 12.7937
91884386169 | 0.2948 | 29.637
91884386170 | 0.2598 | 12.118
91884386171 | 0.1523 | 19.8284
91884386172 | 0.1403 | 12.3407
91884386173 | 0.2366 | 7.4195
91884386174 | 0.5251 | 24.6799
91884386175 | 0.2004 | 9.1219
91884386176 | 0.1319 | 7.8038
91884386177 | 0.2489 | 4.0891
91884386178 | 0.0563 | 13.6017
91884386179 | 0.3876 | 7.9576
91884386180 | 0.0008 | 0.2193
91884386181 | 0.4881 | 11.7199
91884386182 | 0.2675 | 16.0317
91884386183 | 0.0736 | 9.538
91884386184 | 0.221 | 18.6098
91884386185 | 0.2257 | 11.1417
91884386186 | 0.2731 | 13.3287
91884386187 | 0.2855 | 9.7592
91884386188 | 0.1828 | 10.7848
91884386189 | 0.225 | 13.3208
91884386190 | 0.1828 | 5.9065
91884386191 | 0.644 | 12.9303
91884386192 | 0.1603 | 9.6408
91884386193 | 0.2138 | 12.2184
91884386194 | 0.349 | 9.1205
91884386195 | 0.1762 | 7.1077
91884386196 | 0.2176 | 13.9005
91884386197 | 0.5212 | 17.6081
91884386198 | 0.3138 | 7.7918
91884386199 | 0.5054 | 12.2899
91884386200 | 0.2074 | 25.1514
91884386201 | 0.354 | 18.7553
91884386202 | 0.7283 | 47.9076
91884386203 | 0.2146 | 23.1289
91884386204 | 0.341 | 18.1641
91884386205 | 0.334 | 19.1197
91884386206 | 0.0518 | 4.5768
91884386207 | 0.4139 | 14.766
91884386208 | 0.246 | 6.336
91884386209 | 0.0579 | 6.407
91884386210 | 0.1741 | 7.7676
91884386211 | 0.1539 | 6.3155
91884386212 | 0.1093 | 10.3765
91884386213 | 0.1275 | 4.888
91884386214 | 0.0838 | 11.1614
91884386215 | 0.0871 | 21.099
91884386216 | 0.1289 | 19.2123
91884386217 | 0.3505 | 46.4703
91884386218 | 0.6436 | 45.5326
91884386219 | 0.4055 | 45.3644
91884386220 | 0.0069 | 0.0518
91884386221 | 0.4695 | 26.4129
91884386222 | 0.3091 | 18.6224
91884386223 | 0.1861 | 20.8074
91884386224 | 0.3418 | 7.3068
91884386225 | 0.0948 | 8.0013
91884386226 | 0.3562 | 36.2674
91884386227 | 0.4722 | 19.3093
91884386228 | 0.1395 | 13.0352
91884386229 | 0.3802 | 12.9252
91884386230 | 0.2705 | 10.6962
91884386231 | 0.8007 | 74.2182
91884386232 | 0.4085 | 21.789
91884386233 | 1.275 | 30.4879
91884386234 | 0.1703 | 10.7704
91884386235 | 0.2285 | 8.7236
91884386236 | 0.1036 | 4.2029
91884386237 | 0.0722 | 4.4413
91884386238 | 0.0875 | 6.1489
91884386239 | 0.1095 | 16.126
91884386240 | 0.1968 | 10.4694
91884386241 | 0.2218 | 11.9328
91884386242 | 0.0818 | 8.6371
91884386243 | 0.2753 | 10.0489
91884386244 | 0.0793 | 7.7918
91884386245 | 0.2657 | 3.6437
91884386246 | 0.1193 | 7.8491
91884386247 | 0.4244 | 14.5738
91884386248 | 0.1242 | 5.3025
91884386249 | 0.1267 | 5.7204
91884386250 | 0.1797 | 7.1598
91884386251 | 0.141 | 6.8195
91884386252 | 0.1276 | 5.2277
91884386253 | 0.1732 | 23.3849
91884386254 | 0.5376 | 5.7927
91884386255 | 0.0977 | 5.0283
91884386256 | 0.1199 | 12.6203
91884386257 | 0.146 | 7.9455
91884386258 | 0.0859 | 7.5115
91884386259 | 0.172 | 8.013
91884386260 | 0.0045 | 0.4681
91884386261 | 0.2246 | 6.582
91884386262 | 0.1282 | 8.2014
91884386263 | 0.0934 | 4.4642
91884386264 | 0.3546 | 4.4403
91884386265 | 0.3332 | 7.9437
91884386266 | 0.0895 | 8.239
91884386267 | 0.9876 | 7.8047
91884386268 | 0.1494 | 8.0611
91884386269 | 0.0708 | 3.4622
91884386270 | 0.106 | 7.9404
91884386271 | 1.325 | 3.8697
91884386272 | 0.0847 | 3.8593
91884386273 | 0.273 | 3.8241
91884386274 | 0.1822 | 15.1208
91884386275 | 0.1444 | 4.5515
91884386276 | 0.069 | 4.4098
91884386277 | 0.3006 | 4.7875
91884386278 | 0.088 | 4.9625
91884386279 | 0.2891 | 3.1016
91884386280 | 0.5148 | 0.168
91884386281 | 0.9063 | 4.0654
91884386282 | 0.0805 | 4.3336
91884386283 | 0.0444 | 3.77
91884386284 | 0.0652 | 3.9885
91884386285 | 0.2256 | 5.518
91884386286 | 0.5605 | 4.9274
91884386287 | 0.0726 | 2.7369
91884386288 | 0.0329 | 3.0692
91884386289 | 0.0676 | 3.3781
91884386290 | 0.0556 | 3.2845
91884386291 | 0.0601 | 2.717
91884386292 | 0.0935 | 3.3838
91884386293 | 0.0949 | 2.8973
91884386294 | 0.1251 | 2.592
91884386295 | 0.0477 | 2.4671
91884386296 | 0.2119 | 4.5484
91884386297 | 0.1489 | 3.6237