## MSA202512294242
MSA202512294242
PROJECT | SAN AGUSTIN
REFERENCE | 4242
DATE DELIVERED | 2025-12-31 09:29
DATE REPORTED | 2025-12-29 07:40
INSTRUCTIONS | Au (FAAAm), Ag (FAAAm)
| Au | Ag
| FAAA | FAAA
SAMPLE | ppm | ppm
91896296001 | 0.0431 | 2.254
91896296002 | 0.0564 | 2.0812
91896296003 | 0.0286 | 1.4965
91896296004 | 0.064 | 3.3066
91896296005 | 0.2131 | 5.2599
91896296006 | 0.5501 | 4.5258
91896296007 | 0.0587 | 0.7239
91896296008 | 0.0236 | 0.9805
91896296009 | 0.0401 | 2.5124
91896296010 | 0.0847 | 7.8944
91896296011 | 0.4871 | 6.9221
91896296012 | 0.0628 | 2.332
91896296013 | 0.0458 | 3.2697
91896296014 | 0.0844 | 4.1271
91896296015 | 0.2836 | 3.8968
91896296016 | 0.6544 | 4.6396
91896296017 | 0.0745 | 4.3345
91896296018 | 0.2941 | 4.4476
91896296019 | 0.2283 | 4.1217
91896296020 | 0.0006 | 0.001
91896296021 | 0.3164 | 7.2707
91896296022 | 0.0593 | 3.4696
91896296023 | 0.0561 | 4.0216
91896296024 | 0.103 | 3.214
91896296025 | 0.1168 | 3.8705
91896296026 | 0.0038 | 4.2151
91896296027 | 0.0419 | 2.0187
91896296028 | 0.0237 | 2.9792
91896296029 | 0.0729 | 3.9475
91896296030 | 0.0794 | 2.9685
91896296031 | 0.0802 | 5.2015
91896296032 | 0.0463 | 4.5582
91896296033 | 0.1313 | 4.2667
91896296034 | 0.0895 | 4.0749
91896296035 | 0.1579 | 3.5316
91896296036 | 0.0556 | 4.7585
91896296037 | 0.0518 | 4.2493
91896296038 | 0.1219 | 5.9897
91896296039 | 0.1426 | 4.6256
91896296040 | 0.2107 | 25.6557
91896296041 | 0.1243 | 4.0925
91896296042 | 0.3086 | 3.4934
91896296043 | 0.1584 | 3.6446
91896296044 | 0.0467 | 4.2479
91896296045 | 0.0698 | 4.9589
91896296046 | 0.0619 | 3.6575
91896296047 | 0.0967 | 3.7633
91896296048 | 0.1108 | 5.9911
91896296049 | 0.0534 | 5.9198
91896296050 | 0.0235 | 4.4069
91896296051 | 0.056 | 5.0575
91896296052 | 0.0788 | 4.6659
91896296053 | 0.1074 | 4.1055
91896296054 | 0.0299 | 2.6149
91896296055 | 0.1122 | 5.0709
91896296056 | 0.3033 | 7.4042
91896296057 | 0.0395 | 4.2557
91896296058 | 0.0866 | 3.7427
91896296059 | 0.0507 | 4.1522
91896296060 | 0.0096 | 0.1963
91896296061 | 0.2024 | 2.7911
91896296062 | 0.0565 | 5.2564
91896296063 | 0.2081 | 4.6089
91896296064 | 0.0425 | 3.8647
91896296065 | 0.1291 | 4.5275
91896296066 | 0.0793 | 5.4472
91896296067 | 0.1004 | 4.2757
91896296068 | 0.1544 | 5.0633
91896296069 | 0.048 | 4.1917
91896296070 | 0.1575 | 4.0537
91896296071 | 0.064 | 3.448
91896296072 | 0.1247 | 4.3049
91896296073 | 0.4485 | 14.1633
91896296074 | 0.1538 | 3.8255
91896296075 | 0.3024 | 5.2707
91896296076 | 0.1002 | 4.7415
91896296077 | 0.1974 | 3.2858
91896296078 | 0.0845 | 3.0731
91896296079 | 0.2686 | 2.8067
91896296080 | 0.2393 | 4.1614
91896296081 | 0.1818 | 3.7914
91896296082 | 0.3131 | 6.2315
91896296083 | 0.1575 | 2.9354
91896296084 | 0.1395 | 6.75
91896296085 | 0.1487 | 4.9028
91896296086 | 0.0424 | 3.3868
91896296087 | 0.0403 | 3.8349
91896296088 | 0.5021 | 4.9451
91896296089 | 0.1543 | 4.6494
91896296090 | 0.1841 | 3.7828
91896296091 | 0.0964 | 2.4428
91896296092 | 0.518 | 10.6616
91896296093 | 0.272 | 3.3258
91896296094 | 0.2426 | 3.4651
91896296095 | 0.098 | 3.3403
91896296096 | 0.2224 | 3.9471
91896296097 | 0.0965 | 3.9543
91896296098 | 0.3903 | 4.3238
91896296099 | 0.0537 | 5.0648
91896296100 | 0.0049 | 0.0693
91896296101 | 0.1298 | 5.9197
91896296102 | 0.1452 | 5.9103
91896296103 | 0.1625 | 7.4087
91896296104 | 0.0633 | 6.9421
91896296105 | 0.0984 | 5.6341
91896296106 | 0.0011 | 5.2087
91896296107 | 0.121 | 3.9451
91896296108 | 0.1046 | 4.3063
91896296109 | 0.3527 | 4.8185
91896296110 | 0.307 | 3.7588
91896296111 | 0.2704 | 1.598
91896296112 | 0.3918 | 9.9497
91896296113 | 0.3741 | 3.85
91896296114 | 0.427 | 3.5062
91896296115 | 0.062 | 3.8525
91896296116 | 0.0895 | 2.9835
91896296117 | 0.1065 | 3.7945
91896296118 | 0.1506 | 6.3277
91896296119 | 0.1124 | 4.9055
91896296120 | 0.4892 | 0.1107
91896296121 | 0.9852 | 6.1605
91896296122 | 0.0858 | 6.3424
91896296123 | 0.1661 | 7.1858
91896296124 | 0.2199 | 5.4685
91896296125 | 0.2804 | 4.2651
91896296126 | 0.2466 | 4.1957
91896296127 | 0.0957 | 5.2967
91896296128 | 0.2189 | 8.2121
91896296129 | 0.3849 | 9.0383
91896296130 | 0.3446 | 16.1711
91896296131 | 0.1656 | 5.8688
91896296132 | 0.1556 | 4.8282
91896296133 | 0.597 | 7.6967