## MSA202512294247
MSA202512294247
PROJECT | SAN AGUSTIN
REFERENCE | 4247
DATE DELIVERED | 2025-12-31 11:04
DATE REPORTED | 2025-12-29 13:51
INSTRUCTIONS | Au (FAAAm), Ag (FAAAm)
| Au | Ag
| FAAA | FAAA
SAMPLE | ppm | ppm
91896296134 | 0.205 | 5.5998
91896296135 | 0.3741 | 8.4644
91896296136 | 0.2264 | 9.0722
91896296137 | 0.1612 | 5.7798
91896296138 | 0.1491 | 6.7897
91896296139 | 0.3809 | 7.8594
91896296140 | 0.0151 | 0.1211
91896296141 | 0.2353 | 4.4223
91896296142 | 0.0614 | 2.6601
91896296143 | 0.0336 | 8.314
91896296144 | 0.5016 | 4.0841
91896296145 | 0.2498 | 4.5001
91896296146 | 0.6337 | 3.8412
91896296147 | 0.2572 | 9.1646
91896296148 | 0.0878 | 6.7832
91896296149 | 0.1378 | 6.6316
91896296150 | 0.3121 | 5.088
91896296151 | 0.1957 | 7.4907
91896296152 | 0.1044 | 4.0597
91896296153 | 0.5478 | 4.1791
91896296154 | 0.58 | 5.6765
91896296155 | 0.1118 | 4.3694
91896296156 | 0.1441 | 2.9244
91896296157 | 0.0662 | 4.3241
91896296158 | 0.1105 | 4.7444
91896296159 | 0.4784 | 4.3227
91896296160 | 0.3499 | 3.7722
91896296161 | 0.5993 | 16.4813
91896296162 | 0.2467 | 7.2109
91896296163 | 0.4952 | 6.5801
91896296164 | 0.2803 | 7.4361
91896296165 | 0.5484 | 4.0197
91896296166 | 0.648 | 3.203
91896296167 | 0.4699 | 3.6434
91896296168 | 0.241 | 2.9972
91896296169 | 0.3147 | 8.9504
91896296170 | 0.2378 | 3.6514
91896296171 | 0.0306 | 11.5714
91896296172 | 0.3364 | 11.1875
91896296173 | 0.5985 | 6.3557
91896296174 | 0.4808 | 7.0279
91896296175 | 0.3715 | 5.0314
91896296176 | 0.1061 | 3.4124
91896296177 | 0.0315 | 3.4258
91896296178 | 0.053 | 3.5612
91896296179 | 0.1019 | 3.7618
91896296180 | 0.0054 | 0.001
91896296181 | 0.0505 | 4.0713
91896296182 | 0.1116 | 6.6937
91896296183 | 0.0698 | 4.4575
91896296184 | 0.0056 | 10.0348
91896296185 | 0.1641 | 6.4468
91896296186 | 0.2088 | 6.2032
91896296187 | 0.1657 | 6.9594
91896296188 | 0.4318 | 6.1369
91896296189 | 0.0261 | 6.2742
91896296190 | 0.1343 | 2.2503
91896296191 | 0.8295 | 3.3785
91896296192 | 0.9036 | 5.511
91896296193 | 0.1739 | 5.53
91896296194 | 0.1658 | 10.331
91896296195 | 0.2783 | 9.3254
91896296196 | 0.3049 | 9.6806
91896296197 | 0.0228 | 2.553
91896296198 | 0.1646 | 1.0973
91896296199 | 0.1347 | 3.1491
91896296200 | 0.2039 | 25.2207
91896296201 | 0.214 | 4.6943
91896296202 | 0.4746 | 2.7084
91896296203 | 0.0413 | 1.7456
91896296204 | 0.0137 | 1.9279
91896296205 | 0.1336 | 2.456
91896296206 | 0.2662 | 3.6011
91896296207 | 0.2792 | 6.6126
91896296208 | 0.3182 | 9.3599
91896296209 | 0.0286 | 4.8393
91896296210 | 0.5196 | 9.804
91896296211 | 0.2252 | 8.2403
91896296212 | 0.3093 | 28.462
91896296213 | 0.6038 | 8.6897
91896296214 | 0.0953 | 6.1319
91896296215 | 0.0756 | 14.1018
91896296216 | 0.2733 | 13.9184
91896296217 | 0.4346 | 8.8446
91896296218 | 0.1232 | 5.1566
91896296219 | 0.0666 | 4.609
91896296220 | 0.012 | 0.2491
91896296221 | 0.0984 | 5.1607
91896296222 | 0.2415 | 3.5779
91896296223 | 0.1002 | 3.3887
91896296224 | 0.0203 | 2.7567
91896296225 | 0.0331 | 1.7855
91896296226 | 0.0374 | 2.0326
91896296227 | 0.0254 | 1.6186
91896296228 | 0.9647 | 0.001
91896296229 | 0.035 | 1.522
91896296230 | 0.0333 | 2.0819
91896296231 | 0.1731 | 3.1297
91896296232 | 0.1576 | 3.9957
91896296233 | 0.4536 | 4.508
91896296234 | 0.3094 | 6.6595
91896296235 | 0.7704 | 9.3696
91896296236 | 0.5203 | 11.7884
91896296237 | 2.6 | 11.6458
91896296238 | 0.9723 | 5.0676
91896296239 | 2.0875 | 7.2709
91896296240 | 0.3511 | 7.6062
91896296241 | 0.471 | 4.2814
91896296242 | 0.466 | 5.8362
91896296243 | 0.2212 | 4.9086
91896296244 | 2.075 | 5.9246
91896296245 | 0.0275 | 2.8469
91896296246 | 0.1108 | 1.9907
91896296247 | 0.0262 | 1.4762
91896296248 | 0.1206 | 1.8586
91896296249 | 0.0342 | 1.6546
91896296250 | 0.0279 | 1.235
91896296251 | 0.0261 | 1.4601
91896296252 | 0.0788 | 3.085
91896296253 | 0.1096 | 2.9955
91896296254 | 0.0779 | 4.0624
91896296255 | 0.1409 | 4.371
91896296256 | 0.6564 | 4.1203
91896296257 | 0.9267 | 4.5979
91896296258 | 0.5879 | 8.3496
91896296259 | 0.9752 | 4.4279
91896296260 | 0.0046 | 0.001
91896296261 | 0.4169 | 2.8626
91896296262 | 0.1452 | 1.6271
91896296263 | 0.3413 | 3.2493
91896296264 | 0.0625 | 3.0784
91896296265 | 0.043 | 3.8831
91896296266 | 0.0251 | 2.8792
91896296267 | 0.057 | 2.0646
91896296268 | 0.0355 | 2.4675
91896296269 | 0.0388 | 1.3879
91896296270 | 0.0607 | 1.7226
91896296271 | 0.0593 | 2.185
91896296272 | 0.0281 | 1.9882
91896296273 | 0.0491 | 2.3129
91896296274 | 0.0994 | 2.8512
91896296275 | 0.3427 | 4.0838
91896296276 | 0.1624 | 2.9745
91896296277 | 0.0316 | 3.7134
91896296278 | 0.0211 | 1.5862
91896296279 | 0.0129 | 1.1852
91896296280 | 0.5182 | 0.0159
91896296281 | 0.0148 | 1.5225
91896296282 | 0.0231 | 1.7125
91896296283 | 0.0403 | 1.9172
91896296284 | 0.1104 | 1.7102
91896296285 | 0.0391 | 1.588
91896296286 | 0.0643 | 2.1135
91896296287 | 0.0287 | 1.5921
91896296288 | 0.0179 | 1.9485
91896296289 | 0.0259 | 2.023
91896296290 | 0.0595 | 2.0359
91896296291 | 0.0198 | 1.3468
91896296292 | 0.0158 | 2.4242
91896296293 | 0.0212 | 2.2809
91896296294 | 0.0844 | 4.7243
91896296295 | 0.2045 | 1.7669
91896296296 | 0.0698 | 2.0306
91896296297 | 0.0147 | 1.4275
91896296298 | 0.0258 | 1.8483
91896296299 | 0.0198 | 1.7218
91896296300 | 0.0107 | 0.1109
91896296301 | 0.0332 | 1.5155
91896296302 | 0.0234 | 2.3918
91896296303 | 0.0486 | 2.2521