## MSA202512304249
MSA202512304249
PROJECT | SAN AGUSTIN
REFERENCE | 4249
DATE DELIVERED | 2026-01-01 10:02
DATE REPORTED | 2025-12-30 09:13
INSTRUCTIONS | Au (FAAAm), Ag (FAAAm)
| Au | Ag
| FAAA | FAAA
SAMPLE | ppm | ppm
91896296304 | 0.0392 | 1.5143
91896296305 | 0.0322 | 1.3157
91896296306 | 0.06 | 1.1553
91896296307 | 0.0174 | 0.9244
91896296308 | 0.0189 | 1.4917
91896296309 | 0.0158 | 1.7599
91896296310 | 0.0277 | 2.6218
91896296311 | 0.0222 | 1.7169
91896296312 | 0.0379 | 3.5039
91896296313 | 0.0265 | 2.6268
91896296314 | 0.0085 | 2.4732
91896296315 | 0.0145 | 2.7046
91896296316 | 0.0149 | 4.3152
91896296317 | 0.0284 | 3.5117
91896297001 | 0.0591 | 2.9369
91896297002 | 0.0136 | 3.4207
91896297003 | 0.0338 | 1.7023
91896297004 | 0.0216 | 1.6775
91896297005 | 0.0431 | 1.9522
91896297006 | 0.0093 | 2.5237
91896297007 | 0.0123 | 1.9805
91896297008 | 0.0109 | 2.4552
91896297009 | 0.0339 | 3.2789
91896297010 | 0.0252 | 2.4905
91896297011 | 0.1472 | 2.2176
91896297012 | 0.0139 | 2.1729
91896297013 | 0.0192 | 2.5249
91896297014 | 0.0159 | 1.8774
91896297015 | 0.0165 | 1.631
91896297016 | 0.0128 | 2.0477
91896297017 | 0.0237 | 2.4893
91896297018 | 0.0351 | 2.0469
91896297019 | 0.0491 | 1.8551
91896297020 | 0.0014 | 0.001
91896297021 | 0.0368 | 2.9929
91896297022 | 0.0283 | 1.9275
91896297023 | 0.0216 | 2.0419
91896297024 | 0.0078 | 1.5144
91896297025 | 0.0207 | 1.5988
91896297026 | 0.0137 | 2.5474
91896297027 | 0.024 | 2.2147
91896297028 | 0.0123 | 2.0796
91896297029 | 0.1596 | 4.2119
91896297030 | 0.023 | 2.4417
91896297031 | 0.0457 | 2.3367
91896297032 | 0.0387 | 3.2823
91896297033 | 0.0149 | 2.7464
91896297034 | 0.0187 | 1.5887
91896297035 | 0.0086 | 1.5746
91896297036 | 0.0224 | 2.9936
91896297037 | 0.0178 | 2.2039
91896297038 | 0.0262 | 1.9188
91896297039 | 0.0959 | 2.8051
91896297040 | 0.1909 | 26.4417
91896297041 | 0.0272 | 1.84
91896297042 | 0.0155 | 1.6922
91896297043 | 0.0191 | 1.9858
91896297044 | 0.0247 | 2.5513
91896297045 | 0.0221 | 3.273
91896297046 | 0.0206 | 3.686
91896297047 | 0.0491 | 3.5366
91896297048 | 0.0382 | 2.7924
91896297049 | 0.0833 | 2.9394
91896297050 | 0.0129 | 1.6945
91896297051 | 0.0077 | 1.6002
91896297052 | 0.0285 | 8.1965
91896297053 | 0.0211 | 2.4029
91896297054 | 0.0163 | 1.4045
91896297055 | 0.0341 | 2.0991
91896297056 | 0.0209 | 2.1507
91896297057 | 0.0133 | 1.6188
91896297058 | 0.0106 | 1.6978
91896297059 | 0.0131 | 1.5285
91896297060 | 0.0106 | 0.0296
91896297061 | 0.0274 | 2.0798
91896297062 | 0.0555 | 1.965
91896297063 | 0.0211 | 2.1603
91896297064 | 0.0218 | 2.5937
91896297065 | 0.0133 | 1.9897
91896297066 | 0.0492 | 2.6052
91896297067 | 0.0195 | 2.6057
91896297068 | 0.0286 | 3.0458
91896297069 | 0.0208 | 1.9212
91896297070 | 0.022 | 1.7732
91896297071 | 0.077 | 3.0136
91896297072 | 0.0166 | 2.5464
91896297073 | 0.0151 | 1.7948
91896297074 | 0.0535 | 3.1289
91896297075 | 0.0562 | 3.43
91896297076 | 0.0651 | 2.7564
91896297077 | 0.0231 | 1.8495
91896297078 | 0.017 | 1.5708
91896297079 | 0.0207 | 3.8109
91896297080 | 0.0216 | 2.7036
91896297081 | 0.004 | 2.9339
91896297082 | 0.0094 | 1.7287
91896297083 | 0.0114 | 1.7355
91896297084 | 0.0091 | 1.2544
91896297085 | 0.0123 | 1.5484
91896297086 | 0.1551 | 4.1819
91896297087 | 0.0185 | 2.3512
91896297088 | 0.0328 | 2.1825
91896297089 | 1.5495 | 4.264
91896297090 | 0.2734 | 3.5628
91896297091 | 0.0155 | 1.7868
91896297092 | 0.0143 | 3.6513
91896297093 | 0.0149 | 2.0377
91896297094 | 0.0982 | 1.56
91896297095 | 0.0155 | 1.9762
91896297096 | 0.0187 | 2.8656
91896297097 | 0.0157 | 5.3167
91896297098 | 0.0737 | 1.3567
91896297099 | 0.0091 | 1.4904
91896297100 | 0.0002 | 0.001
91896297101 | 0.1873 | 1.575
91896297102 | 0.0258 | 1.9223