## MSA202512304251
MSA202512304251
PROJECT | SAN AGUSTIN
REFERENCE | 4251
DATE DELIVERED | 2026-01-01 17:24
DATE REPORTED | 2025-12-30 13:57
INSTRUCTIONS | Au (FAAAm), Ag (FAAAm)
| Au | Ag
| FAAA | FAAA
SAMPLE | ppm | ppm
91890335001 | 0.2689 | 3.8249
91890335002 | 0.2952 | 12.3526
91890335003 | 0.3119 | 21.3713
91890335004 | 0.1672 | 8.2434
91890335005 | 0.1979 | 13.8276
91890335006 | 0.2223 | 12.0204
91890335007 | 0.3696 | 9.5385
91890335008 | 0.1871 | 10.99
91890335009 | 0.2012 | 12.2528
91890335010 | 0.1733 | 6.658
91890335011 | 0.1733 | 8.3519
91890335012 | 0.175 | 8.1636
91890335013 | 0.107 | 10.2045
91890335014 | 0.1372 | 13.6765
91890335015 | 0.1131 | 5.7132
91890335016 | 0.1196 | 4.9451
91890335017 | 0.1331 | 4.5475
91890335018 | 0.1081 | 6.4669
91890335019 | 0.0749 | 4.3729
91890335020 | 0.0052 | 0.001
91890335021 | 0.2314 | 8.7352
91890335022 | 0.1256 | 8.6806
91890335023 | 0.1743 | 6.1056
91890335024 | 0.1305 | 15.2209
91890335025 | 0.089 | 5.1559
91890335026 | 0.1117 | 6.0014
91890335027 | 0.104 | 3.2044
91890335028 | 0.1642 | 10.9612
91890335029 | 0.1506 | 23.3254
91890335030 | 0.1775 | 8.1281
91890335031 | 0.2016 | 7.5875
91890335032 | 0.1316 | 5.3575
91890335033 | 0.1974 | 12.2891
91890335034 | 0.3973 | 28.4524
91890335035 | 0.1498 | 10.3987
91890335036 | 0.261 | 26.8758
91890335037 | 0.2673 | 27.0149
91890335038 | 0.0414 | 15.3397
91890335039 | 0.0839 | 3.2736
91890335040 | 0.1755 | 26.18
91890335041 | 0.1388 | 5.033
91890335042 | 0.3458 | 10.0314
91890335043 | 0.2075 | 5.4602
91890335044 | 0.0968 | 3.9437
91890335045 | 0.1539 | 4.1234
91890335046 | 0.1103 | 3.3254
91890335047 | 0.1242 | 3.7403
91890335048 | 0.1603 | 9.0062
91890335049 | 0.2441 | 9.9745
91890335050 | 0.4487 | 9.9475
91890335051 | 0.1245 | 7.3389
91890335052 | 0.0781 | 4.8995
91890335053 | 0.4331 | 8.5976
91890335054 | 0.6523 | 5.9599
91890335055 | 0.2341 | 3.495
91890335056 | 0.127 | 5.8302
91890335057 | 0.0832 | 6.8326
91890335058 | 0.2222 | 9.7891
91890335059 | 0.1012 | 7.8737
91890335060 | 0.0088 | 0.1197
91890335061 | 0.1909 | 3.8399
91890335062 | 0.0783 | 6.9258
91890335063 | 0.0772 | 4.5336
91890335064 | 0.0983 | 24.2591
91896298001 | 0.2153 | 4.2452
91896298002 | 0.1377 | 4.114
91896298003 | 0.4202 | 3.5678
91896298004 | 0.408 | 7.5127
91896298005 | 0.6302 | 4.0828
91896298006 | 0.1478 | 2.714
91896298007 | 0.0954 | 2.2663
91896298008 | 0.1973 | 4.4975
91896298009 | 0.1589 | 3.5509
91896298010 | 0.1581 | 2.6339
91896298011 | 0.0931 | 3.9662
91896298012 | 0.111 | 3.0322
91896298013 | 0.2058 | 5.8169
91896298014 | 0.1426 | 3.0788
91896298015 | 0.1158 | 2.6687
91896298016 | 0.0767 | 1.9051
91896298017 | 0.2708 | 7.373
91896298018 | 0.0563 | 2.9708
91896298019 | 0.2914 | 3.5416
91896298020 | 0.02 | 0.001
91896298021 | 0.4644 | 6.4385
91896298022 | 0.1895 | 4.8082
91896298023 | 0.2235 | 3.2106
91896298024 | 0.1542 | 2.0531
91896298025 | 0.0962 | 2.6912
91896298026 | 0.2102 | 2.2698
91896298027 | 0.205 | 3.3232
91896298028 | 0.1236 | 1.9792
91896298029 | 0.0907 | 3.1356
91896298030 | 0.0779 | 2.1147
91896298031 | 0.092 | 2.9193
91896298032 | 0.1369 | 2.5789
91896298033 | 0.2083 | 2.927
91896298034 | 0.2617 | 1.9024
91896298035 | 0.1087 | 2.1799
91896298036 | 0.0562 | 2.6928
91896298037 | 0.1158 | 3.2383
91896298038 | 0.2059 | 2.5263
91896298039 | 0.0654 | 1.3269
91896298040 | 0.234 | 26.2636
91896298041 | 0.1815 | 1.9462
91896298042 | 0.1468 | 1.9821
91896298043 | 0.1008 | 1.9644
91896298044 | 0.1202 | 1.6435
91896298045 | 0.0948 | 1.4793
91896298046 | 0.086 | 1.8667
91896298047 | 0.0501 | 0.3393
91896298048 | 0.092 | 2.2965
91896298049 | 0.0998 | 3.0944
91896298050 | 0.0749 | 1.8835
91896298051 | 0.0543 | 1.0959
91896298052 | 0.0804 | 1.5501
91896298053 | 0.0824 | 1.1091
91896298054 | 0.1109 | 2.0885
91896298055 | 0.0936 | 2.4779
91896298056 | 0.2562 | 2.4407
91896298057 | 0.1184 | 2.7206
91896298058 | 0.3271 | 3.4486
91896298059 | 0.2302 | 3.6747
91896298060 | 0.0078 | 0.001
91896298061 | 0.1027 | 2.8727
91896298062 | 0.1906 | 3.7245
91896298063 | 0.2595 | 3.5744
91896298064 | 0.2302 | 4.2858
91896298065 | 0.5191 | 8.7014
91896298066 | 0.4164 | 17.8076
91896298067 | 0.3223 | 10.6704
91896298068 | 0.2582 | 4.1901