## MSA202601024268
MSA202601024268
PROJECT | SAN AGUSTIN
REFERENCE | 4268
DATE DELIVERED | 2026-01-03 18:23
DATE REPORTED | 2026-01-02 14:12
INSTRUCTIONS | Au (FAAAm), Ag (FAAAm)
| Au | Ag
| FAAA | FAAA
SAMPLE | ppm | ppm
91884388067 | 0.0328 | 7.6564
91884388068 | 0.1881 | 7.1786
91884388069 | 0.5637 | 13.1171
91884388070 | 0.0245 | 4.5691
91884388071 | 0.4515 | 10.0432
91884388072 | 0.0651 | 8.2474
91884388073 | 0.0403 | 10.574
91884388074 | 0.2179 | 17.9232
91884388075 | 0.3478 | 7.6167
91884388076 | 0.5045 | 7.555
91884388077 | 0.178 | 4.3992
91884388078 | 0.1006 | 4.7164
91884388079 | 0.0617 | 4.4456
91884388080 | 0.068 | 4.1161
91884388081 | 0.254 | 5.645
91884388082 | 0.1903 | 10.954
91884388083 | 0.1257 | 27.0602
91884388084 | 0.1856 | 9.0883
91884388085 | 0.2224 | 11.6021
91884388086 | 0.364 | 5.7064
91884388087 | 0.4176 | 4.5747
91884388088 | 0.4331 | 12.8772
91884388089 | 0.0923 | 3.971
91884388090 | 0.6232 | 6.7931
91884388091 | 0.0994 | 14.4223
91884388092 | 0.1328 | 7.3973
91884388093 | 0.0469 | 19.2571
91884388094 | 0.0202 | 5.9562
91884388095 | 0.0521 | 9.5788
91884388096 | 0.2574 | 3.1722
91884388097 | 0.6525 | 9.426
91884388098 | 0.3292 | 5.4943
91884388099 | 0.2293 | 4.5648
91884388100 | 0.0039 | 0.212
91884388101 | 0.262 | 6.7714
91884388102 | 0.0973 | 9.3539
91884388103 | 0.0293 | 7.6894
91884388104 | 0.0367 | 7.9294
91884388105 | 0.0302 | 5.9371
91884388106 | 0.0225 | 10.0452
91884388107 | 0.0791 | 8.9757
91884388108 | 0.6895 | 3.809
91884388109 | 0.0775 | 13.3355
91884388110 | 0.1412 | 8.1469
91884388111 | 0.3047 | 5.3343
91884388112 | 0.3439 | 7.4882
91884388113 | 0.2223 | 4.279
91884388114 | 0.9576 | 12.4473
91884388115 | 0.1852 | 4.7728
91884388116 | 0.4654 | 6.4506
91884388117 | 0.0979 | 12.1547
91884388118 | 0.0794 | 5.3476
91884388119 | 0.0456 | 7.3634
91884388120 | 0.8869 | 5.6137
91884388121 | 0.0804 | 5.9163
91884388122 | 0.116 | 12.519
91884388123 | 0.1433 | 3.9469
91884388124 | 0.054 | 3.6728
91884388125 | 1.925 | 3.7413
91884388126 | 0.1325 | 7.0922
91884388127 | 0.0528 | 15.5832
91884388128 | 0.0639 | 28.3771
91884388129 | 0.0267 | 7.5583
91884388130 | 0.0467 | 11.0232
91884388131 | 0.1101 | 10.7332
91884388132 | 0.0521 | 12.4637
91884388133 | 0.3595 | 5.8937
91884388134 | 0.0364 | 8.1487
91884388135 | 0.111 | 7.341
91884388136 | 0.0449 | 7.7993
91884388137 | 0.0972 | 8.8294
91884388138 | 0.0749 | 21.8105
91884388139 | 0.0322 | 6.4978
91884388140 | 0.02 | 0.0141
91884388141 | 4.2245 | 6.8746
91884388142 | 0.1231 | 8.6813
91884388143 | 0.206 | 8.6024
91884388144 | 0.2408 | 14.1704
91884388145 | 0.0727 | 8.4285
91884388146 | 0.022 | 6.1363
91884388147 | 0.0236 | 4.0693
91884388148 | 0.038 | 5.7522
91884388149 | 0.0547 | 3.1848
91884388150 | 0.0513 | 4.0927
91884388151 | 0.0748 | 5.1706
91884388152 | 0.0419 | 4.4376
91884388153 | 0.0117 | 6.1791
91896299001 | 0.1183 | 2.107
91896299002 | 0.1452 | 1.9966
91896299003 | 0.0414 | 2.8915
91896299004 | 0.2848 | 5.0213
91896299005 | 0.1254 | 5.1065
91896299006 | 0.4423 | 7.4727
91896299007 | 1.525 | 2.0497
91896299008 | 0.0799 | 2.7216
91896299009 | 0.0614 | 5.7077
91896299010 | 0.2668 | 4.1791
91896299011 | 2.724 | 3.0179
91896299012 | 0.0445 | 3.1473
91896299013 | 0.0209 | 2.8429
91896299014 | 0.0545 | 2.863
91896299015 | 0.0619 | 3.3424
91896299016 | 0.1517 | 3.9066
91896299017 | 0.0285 | 3.4457
91896299018 | 0.0214 | 1.868
91896299019 | 0.0356 | 1.1096
91896299020 | 0.194 | 25.0654
91896299021 | 0.0207 | 1.7997
91896299022 | 0.0458 | 1.4991
91896299023 | 0.0189 | 1.1542
91896299024 | 0.0205 | 1.2341
91896299025 | 0.0156 | 1.4897
91896299026 | 0.0195 | 1.2973
91896299027 | 0.0178 | 3.1914
91896299028 | 0.024 | 3.7188
91896299029 | 0.0321 | 2.6449
91896299030 | 0.0266 | 3.5358
91896299031 | 0.0222 | 2.8643
91896299032 | 0.0205 | 3.2794
91896299033 | 0.1173 | 1.6527
91896299034 | 0.114 | 1.934
91896299035 | 0.0356 | 2.1242
91896299036 | 0.0086 | 2.2278