## MSA202601024271
MSA202601024271
PROJECT | SAN AGUSTIN
REFERENCE | 4271
DATE DELIVERED | 2026-01-04 18:40
DATE REPORTED | 2026-01-02 18:15
INSTRUCTIONS | Au (FAAAm), Ag (FAAAm)
| Au | Ag
| FAAA | FAAA
SAMPLE | ppm | ppm
91884389001 | 0.1978 | 7.9496
91884389002 | 0.2114 | 8.3243
91884389003 | 1.225 | 9.2623
91884389004 | 0.712 | 8.4938
91884389005 | 0.0507 | 18.1063
91884389006 | 0.2313 | 3.7042
91884389007 | 0.0483 | 4.9362
91884389008 | 0.0803 | 7.8902
91884389009 | 0.0604 | 15.6733
91884389010 | 0.0739 | 5.9274
91884389011 | 0.2124 | 13.0458
91884389012 | 0.1677 | 19.4005
91884389013 | 0.0861 | 7.3153
91884389014 | 0.0714 | 6.0639
91884389015 | 0.0539 | 4.8882
91884389016 | 0.1804 | 8.4263
91884389017 | 0.2936 | 14.9317
91884389018 | 0.1365 | 21.4214
91884389019 | 0.1917 | 24.1197
91884389020 | 0.0046 | 0.3553
91884389021 | 0.2237 | 16.2593
91884389022 | 0.1358 | 6.9662
91884389023 | 0.2744 | 25.2518
91884389024 | 0.0779 | 8.4081
91884389025 | 0.5218 | 4.465
91884389026 | 0.2445 | 10.1931
91884389027 | 0.1566 | 3.9476
91884389028 | 0.1148 | 6.6744
91884389029 | 0.2621 | 10.8817
91884389030 | 0.0999 | 6.5274
91884389031 | 0.1942 | 10.0383
91884389032 | 0.1825 | 6.3208
91884389033 | 0.0812 | 17.1038
91884389034 | 0.1121 | 7.0505
91884389035 | 0.4489 | 7.8654
91884389036 | 0.303 | 7.3531
91884389037 | 1.175 | 6.1409
91884389038 | 0.4512 | 7.6292
91884389039 | 0.0933 | 10.9324
91884389040 | 0.1891 | 25.3455
91884389041 | 0.1334 | 6.4331
91884389042 | 0.3562 | 9.8946
91884389043 | 0.168 | 11.7119
91884389044 | 0.3914 | 23.5366
91884389045 | 0.1692 | 15.5637
91884389046 | 0.1672 | 8.9671
91884389047 | 0.079 | 8.7161
91884389048 | 0.2089 | 6.416
91884389049 | 0.0623 | 5.9982
91884389050 | 0.3243 | 7.2413
91884389051 | 0.2492 | 21.0047
91884389052 | 0.3936 | 37.2248
91884389053 | 0.1511 | 13.6159
91884389054 | 0.1886 | 10.5474
91884389055 | 0.1283 | 19.8546
91884389056 | 0.1407 | 6.8021
91884389057 | 0.1031 | 13.4679
91884389058 | 0.114 | 13.3166
91884389059 | 0.2019 | 20.5539
91884389060 | 0.0086 | 0.2097
91884389061 | 0.1115 | 5.7463
91884389062 | 0.0373 | 4.9947
91884389063 | 0.5223 | 5.0307
91884389064 | 0.263 | 8.2131
91884389065 | 0.1758 | 10.7914
91884389066 | 0.0991 | 7.9846
91884389067 | 0.2065 | 19.2799
91884389068 | 0.2194 | 22.5508
91884389069 | 0.2012 | 10.1471
91884389070 | 0.1826 | 10.5027
91884389071 | 0.1273 | 20.2812
91884389072 | 0.0324 | 10.481
91884389073 | 0.3564 | 6.1502
91884389074 | 0.2432 | 26.4329
91884389075 | 0.129 | 10.5192
91884389076 | 0.2411 | 15.8746
91884389077 | 0.729 | 33.3624
91884389078 | 0.1402 | 20.0488
91884389079 | 0.2021 | 19.273
91884389080 | 0.2071 | 19.992
91884389081 | 0.1422 | 9.0566
91884389082 | 0.1619 | 3.9725
91884389083 | 0.1218 | 4.433
91884389084 | 0.1267 | 5.7354
91884389085 | 0.0296 | 4.2232
91884389086 | 0.0672 | 8.7775
91884389087 | 0.2001 | 10.6062
91884389088 | 0.1029 | 18.1963
91884389089 | 0.2125 | 7.6539
91884389090 | 0.2695 | 15.8745
91884389091 | 0.1166 | 15.5363
91884389092 | 0.112 | 9.3103
91884389093 | 0.2107 | 13.9831
91884389094 | 0.1667 | 16.8544
91884389095 | 0.1941 | 22.4782
91884389096 | 0.3785 | 13.6254
91884389097 | 0.1609 | 7.3817
91884389098 | 0.1661 | 4.8799
91884389099 | 0.0557 | 5.2188
91884389100 | 0.0064 | 0.0353
91884389101 | 0.1517 | 13.1154
91884389102 | 0.2152 | 13.2135
91884389103 | 0.2092 | 11.9909
91884389104 | 0.1631 | 5.0788
91884389105 | 0.4411 | 23.0533
91884389106 | 0.4825 | 10.1995
91884389107 | 0.1355 | 8.5968
91884389108 | 0.2635 | 16.9419
91884389109 | 0.7218 | 17.7629
91884389110 | 0.2145 | 19.3289
91884389111 | 0.3274 | 12.4494
91884389112 | 0.2187 | 7.156
91884389113 | 0.4055 | 10.1015
91884389114 | 0.2384 | 15.9826
91884389115 | 0.1566 | 5.2597
91884389116 | 0.5566 | 13.7807
91884389117 | 0.3372 | 5.5002
91884389118 | 0.2605 | 10.1273
91884389119 | 0.1324 | 9.0735
91884389120 | 0.7291 | 5.6765
91884389121 | 0.1275 | 6.8459
91884389122 | 0.0682 | 9.3623
91884389123 | 0.2645 | 12.4595
91884389124 | 0.2267 | 18.2503
91884389125 | 0.2032 | 18.3064
91884389126 | 0.2327 | 36.4687
91884389127 | 0.2518 | 16.148
91884389128 | 0.4358 | 16.343
91884389129 | 0.1269 | 11.1609
91884389130 | 0.164 | 22.1771
91884389131 | 0.1553 | 8.2545
91884389132 | 0.2441 | 19.1845
91884389133 | 0.2352 | 4.2926
91884389134 | 0.1294 | 3.7211
91884389135 | 0.0875 | 2.8586
91884389136 | 0.0742 | 4.2869
91884389137 | 0.2394 | 8.9942
91884389138 | 0.419 | 10.9518
91884389139 | 0.3964 | 23.0888
91884389140 | 0.0026 | 0.0787
91884389141 | 0.1303 | 4.1218
91884389142 | 0.1044 | 4.2216
91884389143 | 0.1258 | 3.8707
91884389144 | 0.1466 | 4.4488
91884389145 | 0.1474 | 2.7696
91884389146 | 0.0824 | 5.3397
91884389147 | 0.0701 | 6.0786
91884389148 | 0.1397 | 6.0104
91884389149 | 0.08 | 4.3042
91884389150 | 0.1406 | 6.9389
91884389151 | 0.209 | 18.1443
91884389152 | 0.2534 | 8.1583
91884389153 | 0.1793 | 8.4124
91884389154 | 0.1168 | 3.8254
91884389155 | 0.1713 | 3.6015
91884389156 | 0.1494 | 14.2779
91884389157 | 0.1764 | 6.0173
91884389158 | 0.2173 | 13.2023
91884389159 | 0.1376 | 2.1897
91884389160 | 0.1659 | 3.3144
91884389161 | 0.0608 | 4.196
91884389162 | 0.0671 | 4.8092
91884389163 | 0.0894 | 2.8731
91884389164 | 0.1548 | 8.5266
91884389165 | 0.195 | 25.6977
91884389166 | 0.2195 | 12.4988
91884389167 | 0.2078 | 6.9423
91884389168 | 0.1187 | 8.7026
91884389169 | 0.4284 | 29.1364
91884389170 | 0.231 | 21.7357
91884389171 | 0.1768 | 8.861
91884389172 | 0.1394 | 17.4504
91884389173 | 0.1166 | 5.4683
91884389174 | 0.1269 | 5.2598
91884389175 | 0.1122 | 5.2906
91884389176 | 0.1344 | 9.7026
91884389177 | 0.161 | 11.7392
91884389178 | 0.2216 | 13.8859
91884389179 | 0.1032 | 5.3321