## MSA202601034275
MSA202601034275
PROJECT | SAN AGUSTIN
REFERENCE | 4275
DATE DELIVERED | 2026-01-04 18:41
DATE REPORTED | 2026-01-03 14:20
INSTRUCTIONS | Au (FAAAm), Ag (FAAAm)
| Au | Ag
| FAAA | FAAA
SAMPLE | ppm | ppm
91884390001 | 0.2373 | 2.3568
91884390002 | 0.2534 | 2.4078
91884390003 | 0.6709 | 6.9234
91884390004 | 0.8401 | 10.4238
91884390005 | 0.2539 | 8.57
91884390006 | 0.2248 | 5.0731
91884390007 | 0.2358 | 4.8622
91884390008 | 0.2609 | 3.1039
91884390009 | 0.0822 | 28.7308
91884390010 | 0.3757 | 32.5791
91884390011 | 0.133 | 16.5808
91884390012 | 0.0871 | 73.4786
91884390013 | 0.1117 | 24.7116
91884390014 | 0.1854 | 40.9039
91884390015 | 0.1342 | 38.9902
91884390016 | 0.1148 | 28.2304
91884390017 | 0.1004 | 13.1631
91884390018 | 0.1363 | 18.9362
91884390019 | 0.4227 | 14.3198
91884390020 | 0.015 | 0.3535
91884390021 | 0.3488 | 8.6783
91884390022 | 0.1153 | 7.447
91884390023 | 0.1904 | 10.3853
91884390024 | 0.0911 | 6.8608
91884390025 | 0.1292 | 15.2775
91884390026 | 0.136 | 5.065
91884390027 | 0.1066 | 17.446
91896300001 | 0.1142 | 3.6541
91896300002 | 0.1152 | 4.8741
91896300003 | 0.1483 | 4.2035
91896300004 | 0.1847 | 4.6125
91896300005 | 0.124 | 4.6341
91896300006 | 0.0906 | 5.2092
91896300007 | 0.2487 | 3.1033
91896300008 | 0.208 | 3.4309
91896300009 | 0.1214 | 4.1887
91896300010 | 0.27 | 3.4397
91896300011 | 1.325 | 2.8974
91896300012 | 0.1688 | 3.2946
91896300013 | 0.9364 | 3.145
91896300014 | 0.0816 | 4.6321
91896300015 | 0.0493 | 4.5697
91896300016 | 0.0293 | 3.7988
91896300017 | 0.0361 | 3.9182
91896300018 | 0.0429 | 3.7706
91896300019 | 0.0376 | 3.0965
91896300020 | 0.007 | 0.0906
91896300021 | 0.0309 | 1.9072
91896300022 | 0.0402 | 1.2776
91896300023 | 0.0511 | 1.9295
91896300024 | 0.0878 | 1.291
91896300025 | 0.05 | 1.4467
91896300026 | 0.0484 | 1.4169
91896300027 | 0.0644 | 4.2432
91896300028 | 0.1671 | 5.0027
91896300029 | 0.0283 | 5.4643
91896300030 | 0.0299 | 3.2648
91896300031 | 0.0355 | 2.4554
91896300032 | 0.0567 | 2.6492
91896300033 | 0.0363 | 2.045
91896300034 | 0.0589 | 2.2814
91896300035 | 0.0606 | 2.6661
91896300036 | 0.0385 | 3.54
91896300037 | 0.0847 | 3.6822
91896300038 | 0.0429 | 2.418