## MSA202601044286
MSA202601044286
PROJECT | SAN AGUSTIN
REFERENCE | 4286
DATE DELIVERED | 2026-01-05 16:11
DATE REPORTED | 2026-01-04 14:04
INSTRUCTIONS | Au (FAAAm), Ag (FAAAm)
| Au | Ag
| FAAA | FAAA
SAMPLE | ppm | ppm
91884391001 | 4.299 | 3.8089
91884391002 | 3.8245 | 3.4746
91884391003 | 0.0566 | 2.5826
91884391004 | 0.1834 | 4.4879
91884391005 | 0.0204 | 3.6983
91884391006 | 0.7249 | 2.59
91884391007 | 0.0306 | 2.3638
91884391008 | 0.0241 | 2.4791
91884391009 | 5.9 | 2.1069
91884391010 | 0.0458 | 1.5831
91884391011 | 0.0229 | 2.0459
91884391012 | 0.1667 | 8.1286
91884391013 | 0.4823 | 6.255
91884391014 | 0.2479 | 13.5014
91884391015 | 0.0861 | 5.2132
91884391016 | 0.1068 | 6.1058
91884391017 | 0.1705 | 8.1559
91884391018 | 0.098 | 5.4971
91884391019 | 0.1483 | 6.1798
91884391020 | 0.0037 | 0.3489
91884391021 | 0.2112 | 2.2133
91884391022 | 0.1964 | 4.6087
91884391023 | 0.2761 | 16.731
91884391024 | 0.3044 | 8.5419
91884391025 | 0.029 | 4.2156
91884391026 | 0.3241 | 17.6176
91884391027 | 0.1516 | 8.3657
91884391028 | 0.1976 | 5.6961
91884391029 | 0.2271 | 6.4619
91884391030 | 0.122 | 4.6055
91884391031 | 0.332 | 4.1743
91884391032 | 0.1438 | 10.357
91884391033 | 0.1746 | 7.9798
91884391034 | 0.3723 | 9.6026
91884391035 | 0.1305 | 10.7259
91884391036 | 0.0737 | 2.9653
91884391037 | 0.1306 | 12.7486
91884391038 | 0.1877 | 17.1102
91884391039 | 0.086 | 2.8866
91884391040 | 0.2191 | 25.2388
91884391041 | 0.1724 | 8.1097
91884391042 | 0.1981 | 13.758
91884391043 | 0.1052 | 6.0495
91884391044 | 0.215 | 16.6461
91884391045 | 0.0505 | 4.8288
91884391046 | 0.0666 | 10.1969
91884391047 | 0.6864 | 11.4635
91884391048 | 0.0968 | 9.0556
91884391049 | 0.2057 | 17.9722
91884391050 | 0.2606 | 16.3739
91884391051 | 0.184 | 9.5473
91884391052 | 0.2016 | 10.6014
91884391053 | 0.5768 | 9.1777
91884391054 | 0.1651 | 11.3603
91884391055 | 0.0934 | 7.7439
91884391056 | 0.2614 | 10.2649
91884391057 | 0.4481 | 10.2014
91884391058 | 0.3408 | 15.3702
91884391059 | 0.378 | 17.4573
91884391060 | 0.0008 | 0.1753
91884391061 | 0.254 | 11.1118
91884391062 | 0.2113 | 8.1674
91884391063 | 0.2298 | 9.1325
91884391064 | 0.1871 | 6.0497
91884391065 | 0.2573 | 12.2802
91884391066 | 0.3895 | 7.2087
91884391067 | 0.2968 | 4.6821
91884391068 | 1.275 | 18.9871
91884391069 | 0.2942 | 9.6099
91884391070 | 0.2281 | 7.0913
91884391071 | 0.2293 | 7.8958
91884391072 | 0.2246 | 5.4939
91884391073 | 0.1542 | 8.8309
91884391074 | 0.3095 | 7.2375
91884391075 | 0.2555 | 26.7465
91884391076 | 0.0962 | 4.9214
91884391077 | 0.1639 | 2.9635
91884391078 | 0.1341 | 10.8201
91884391079 | 0.3173 | 11.7922
91884391080 | 0.4248 | 7.4759
91884391081 | 0.1628 | 8.6199
91884391082 | 0.2558 | 4.5099
91884391083 | 0.2515 | 2.5051
91884391084 | 0.1519 | 7.3098
91884391085 | 0.1185 | 4.0253
91884391086 | 0.2961 | 5.2295
91884391087 | 0.0637 | 3.9998
91884391088 | 0.1872 | 3.6737
91884391089 | 0.0783 | 4.5429
91884391090 | 0.0936 | 2.5368
91884391091 | 0.0616 | 1.6139
91884391092 | 0.1718 | 8.9315
91884391093 | 0.0497 | 8.6338
91884391094 | 0.5861 | 11.4052
91884391095 | 0.0577 | 55.8139
91884391096 | 0.3097 | 8.8422
91884391097 | 0.7613 | 1.6844
91884391098 | 0.1092 | 2.3608
91884391099 | 0.1807 | 2.6521
91884391100 | 0.0111 | 0.1067
91884391101 | 0.1878 | 41.7256
91884391102 | 0.041 | 3.3484
91884391103 | 0.0795 | 3.5398
91884391104 | 0.0293 | 8.086
91884391105 | 0.0181 | 3.1399
91884391106 | 0.0551 | 7.1773
91884391107 | 0.2531 | 6.7134
91884391108 | 0.03 | 18.6988
91884391109 | 0.3015 | 2.5893
91884391110 | 0.4107 | 1.8879
91884391111 | 0.2873 | 4.5136
91884391112 | 0.2753 | 4.2566
91884391113 | 0.0847 | 2.5221
91884391114 | 0.041 | 4.2697
91884391115 | 0.2818 | 4.0994
91884391116 | 0.1293 | 2.0328
91884391117 | 0.0946 | 8.2394
91884391118 | 0.1682 | 3.5572
91884391119 | 0.1808 | 4.2068
91884391120 | 0.7333 | 5.6439
91884391121 | 0.1757 | 3.9934
91884391122 | 0.0998 | 11.2484
91884391123 | 0.0853 | 2.9333
91884391124 | 0.0859 | 5.1744
91884391125 | 0.2191 | 2.8096
91884391126 | 0.3829 | 18.9773
91884391127 | 0.1568 | 3.225
91884391128 | 0.1686 | 3.5422
91884391129 | 0.0782 | 4.9396
91884391130 | 0.075 | 5.8103
91884391131 | 0.1589 | 7.0698
91884391132 | 0.1263 | 4.4433
91884391133 | 0.1669 | 4.4513
91884391134 | 0.3631 | 15.346
91884391135 | 0.3625 | 24.5017
91884391136 | 0.2663 | 19.7377
91884391137 | 0.0954 | 14.1424
91884391138 | 0.1256 | 8.4424
91884391139 | 0.0487 | 8.9146
91884391140 | 0.0094 | 0.2828
91884391141 | 0.4593 | 18.2913
91884391142 | 0.4219 | 29.3925
91884391143 | 0.1717 | 18.1102
91884391144 | 0.2234 | 60.4943
91884391145 | 0.2682 | 18.7949
91884391146 | 0.374 | 12.0752
91884391147 | 0.2288 | 32.7041
91884391148 | 0.1967 | 19.5932
91884391149 | 0.1767 | 20.0404
91884391150 | 0.191 | 20.6982
91884391151 | 0.2464 | 10.996
91884391152 | 0.3309 | 8.9852
91884391153 | 0.2223 | 12.5273
91884391154 | 0.1123 | 10.6725
91884391155 | 0.1702 | 8.26
91884391156 | 0.1643 | 4.0448
91884391157 | 0.1757 | 5.8986
91884393001 | 0.3054 | 17.5273
91884393002 | 0.3513 | 23.1758
91884393003 | 0.3067 | 12.2988
91884393004 | 0.1802 | 11.1672
91884393005 | 0.1858 | 14.3015
91884393006 | 0.3808 | 18.6795
91884393007 | 0.1065 | 10.3346
91884393008 | 0.1495 | 15.0807
91884393009 | 0.1936 | 9.3488
91884393010 | 0.261 | 10.0339
91884393011 | 0.49 | 14.9497
91884393012 | 0.4206 | 13.3583
91884393013 | 0.2714 | 11.7434
91884393014 | 0.1349 | 5.5147
91884393015 | 0.1609 | 5.9819
91884393016 | 0.1751 | 6.7674
91884393017 | 0.2218 | 10.053
91884393018 | 0.0896 | 3.842