## MSA202601054291
MSA202601054291
PROJECT | SAN AGUSTIN
REFERENCE | 4291
DATE DELIVERED | 2026-01-06 17:52
DATE REPORTED | 2026-01-05 11:18
INSTRUCTIONS | Au (FAAAm), Ag (FAAAm)
| Au | Ag
| FAAA | FAAA
SAMPLE | ppm | ppm
91884394001 | 0.2108 | 3.0433
91884394002 | 0.2056 | 3.1066
91884394003 | 0.2837 | 3.0389
91884394004 | 0.3815 | 4.2417
91884394005 | 0.3601 | 11.6135
91884394006 | 0.4494 | 10.0577
91884394007 | 0.1618 | 4.3895
91884394008 | 0.1836 | 6.0369
91884394009 | 0.2918 | 4.4051
91884394010 | 1.474 | 7.599
91884394011 | 0.2511 | 4.3382
91884394012 | 0.5115 | 7.4207
91884394013 | 0.3013 | 6.8225
91884394014 | 0.2157 | 7.2971
91884394015 | 0.2922 | 9.8535
91884394016 | 0.1312 | 5.6208
91884395001 | 0.1415 | 2.2225
91884395002 | 0.1425 | 2.6668
91884395003 | 0.3353 | 4.691
91884395004 | 0.2893 | 6.0966
91884395005 | 0.2981 | 9.0701
91884395006 | 0.3693 | 20.9903
91884395007 | 0.3702 | 14.8037
91884395008 | 0.3933 | 6.8761
91884395009 | 0.2962 | 5.1806
91884395010 | 0.1912 | 4.8252
91884395011 | 0.1748 | 5.2697
91884395012 | 0.2148 | 5.2726
91884395013 | 0.3402 | 6.262
91884395014 | 0.4057 | 10.4229
91884395015 | 0.5213 | 8.8993
91884395016 | 0.4532 | 10.2096
91884395017 | 0.0688 | 6.4903
91884395018 | 0.4259 | 6.831
91884395019 | 0.7029 | 7.7834
91884395020 | 0.0094 | 0.2508
91884395021 | 0.299 | 5.738
91884395022 | 0.3832 | 6.0337
91884395023 | 0.2145 | 6.7138
91884395024 | 1.1495 | 5.179
91884395025 | 0.3773 | 5.1139
91884395026 | 0.1458 | 10.0991
91884395027 | 0.1613 | 7.1894
91884395028 | 0.3066 | 12.4401
91884395029 | 0.3766 | 8.7073
91884395030 | 0.1255 | 6.104
91884395031 | 0.0829 | 7.9498
91884395032 | 0.086 | 9.0506
91884395033 | 0.21 | 5.3942
91884395034 | 0.2641 | 5.3418
91884395035 | 0.3545 | 9.9864
91884395036 | 0.2778 | 9.1463
91884395037 | 0.2623 | 9.924
91884395038 | 0.1078 | 7.349
91884395039 | 0.3219 | 10.1331
91884395040 | 0.2348 | 24.8049
91884395041 | 0.2492 | 6.574
91884395042 | 0.2599 | 10.2529
91884395043 | 0.272 | 10.7939
91884395044 | 0.3911 | 63.9814
91884395045 | 0.1289 | 12.6754
91884395046 | 0.1096 | 5.6414
91884395047 | 0.1571 | 4.7202
91884395048 | 0.166 | 11.4773
91884395049 | 0.1813 | 14.043
91884395050 | 0.2103 | 5.7078
91884395051 | 0.2447 | 3.6582
91884395052 | 0.1228 | 6.9096
91884395053 | 0.1764 | 3.4778
91884395054 | 0.1616 | 3.2563
91884395055 | 0.1554 | 4.187
91884395056 | 0.2141 | 5.9117
91884395057 | 0.2067 | 4.5557
91884395058 | 0.1698 | 10.0656
91884395059 | 0.0453 | 6.5871
91884395060 | 0.0022 | 0.0197
91884395061 | 0.1169 | 5.5945
91884395062 | 0.1619 | 4.3394
91884395063 | 0.2444 | 7.8912
91884395064 | 0.1292 | 4.5941
91884395065 | 0.2143 | 9.6887
91884395066 | 0.1162 | 3.5418
91884395067 | 0.1169 | 10.6963
91884395068 | 0.0795 | 5.8548
91884395069 | 0.3084 | 4.6032
91884395070 | 0.2384 | 4.5862
91884395071 | 0.1155 | 4.2633
91884395072 | 0.1295 | 6.2428
91884395073 | 0.3011 | 7.3855
91884395074 | 0.2876 | 7.0638