## MSA202601074326
MSA202601074326
PROJECT | SAN AGUSTIN
REFERENCE | 4326
DATE DELIVERED | 2026-01-09 03:46
DATE REPORTED | 2026-01-07 10:10
INSTRUCTIONS | Au (FAAAm), Ag (FAAAm)
| Au | Ag
| FAAA | FAAA
SAMPLE | ppm | ppm
91884396162 | 0.0794 | 6.3323
91884396163 | 0.2329 | 7.1976
91884396164 | 0.0545 | 2.8321
91884396165 | 0.0667 | 5.6518
91884396166 | 0.202 | 14.1594
91884396167 | 0.034 | 7.9046
91884396168 | 0.0553 | 36.204
91884396169 | 0.4988 | 14.8186
91884396170 | 0.2628 | 4.3389
91884396171 | 0.2578 | 4.4032
91884396172 | 0.1945 | 1.3174
91884396173 | 0.1652 | 5.834
91884396174 | 0.1529 | 14.1826