## MSA202601084328
MSA202601084328
PROJECT | SAN AGUSTIN
REFERENCE | 4328
DATE DELIVERED | 2026-01-09 16:18
DATE REPORTED | 2026-01-08 10:43
INSTRUCTIONS | Au (FAAAm), Ag (FAAAm)
| Au | Ag
| FAAA | FAAA
SAMPLE | ppm | ppm
91896301001 | 0.1099 | 4.8295
91896301002 | 0.1127 | 5.1033
91896301003 | 0.1238 | 3.9555
91896301004 | 0.0916 | 4.4438
91896301005 | 0.0565 | 1.8083
91896301006 | 0.0948 | 2.5402
91896301007 | 0.1451 | 4.3856
91896301008 | 0.1703 | 3.0644
91896301009 | 0.1316 | 5.4136
91896301010 | 0.2224 | 5.1556
91896301011 | 0.1403 | 4.2747
91896301012 | 0.0643 | 3.2976
91896301013 | 0.065 | 4.552
91896301014 | 0.0586 | 4.5369
91896301015 | 0.0695 | 5.2057
91896301016 | 0.4105 | 11.7472
91896301017 | 0.0508 | 5.7474
91896301018 | 0.1072 | 6.4393
91896301019 | 0.0689 | 4.1824
91896301020 | 0.0083 | 0.001
91896301021 | 0.0511 | 4.6749
91896301022 | 0.0737 | 4.3829
91896301023 | 0.1986 | 6.7408
91896302001 | 1.973 | 16.5677
91896302002 | 2.7685 | 15.3459
91896302003 | 0.2185 | 4.6952
91896302004 | 0.4539 | 3.7652
91896302005 | 0.1475 | 4.8226
91896302006 | 0.049 | 5.9275
91896302007 | 0.0635 | 3.7581
91896302008 | 0.0212 | 4.5544
91896302009 | 0.044 | 3.3555
91896302010 | 0.2734 | 3.2313
91896302011 | 0.0796 | 2.989
91896302012 | 0.2783 | 2.8082
91896302013 | 0.1279 | 4.0895
91896302014 | 0.0584 | 3.5307
91896302015 | 0.044 | 3.8859
91896302016 | 0.0517 | 3.1961
91896302017 | 3.196 | 4.7319
91896302018 | 0.1368 | 3.5985
91896302019 | 0.2549 | 6.0325
91896302020 | 0.0051 | 0.001
91896302021 | 0.3395 | 2.8284
91896302022 | 0.0732 | 3.1088
91896302023 | 0.2246 | 3.6656
91896302024 | 0.4382 | 4.2491
91896302025 | 0.0639 | 2.6196
91896302026 | 0.2841 | 4.6587
91896302027 | 0.0339 | 3.5606
91896302028 | 0.7443 | 4.7434
91896302029 | 0.1763 | 4.3857