## MSA202601094331
MSA202601094331
PROJECT | SAN AGUSTIN
REFERENCE | 4331
DATE DELIVERED | 2026-01-11 13:08
DATE REPORTED | 2026-01-09 11:51
INSTRUCTIONS | Au (FAAAm), Ag (FAAAm)
| Au | Ag
| FAAA | FAAA
SAMPLE | ppm | ppm
91884397001 | 0.7812 | 162.199
91884397002 | 0.8777 | 131.348
91884397003 | 0.3039 | 10.1097
91884397004 | 0.2583 | 11.0882
91884397005 | 0.2816 | 21.9534
91884397006 | 1.9 | 40.8378
91884397007 | 0.0398 | 22.7885
91884397008 | 0.0495 | 29.6749
91884397009 | 0.0175 | 9.6839
91884397010 | 0.0302 | 13.9264
91884397011 | 0.0187 | 22.6501
91884397012 | 0.3138 | 40.1381
91884397013 | 0.0322 | 32.9272
91884397014 | 0.0914 | 26.0974
91884397015 | 0.0214 | 8.4045
91884397016 | 0.0132 | 13.5344
91884397017 | 0.0097 | 8.6612
91884397018 | 0.0136 | 8.2107
91884397019 | 0.024 | 6.9526
91884397020 | 0.0051 | 0.098
91884397021 | 0.0117 | 5.9858
91884397022 | 0.0089 | 7.5603
91884397023 | 0.0156 | 28.5897
91884397024 | 0.0367 | 8.8823
91884397025 | 0.0159 | 6.2243
91884397026 | 0.5719 | 5.4021
91884397027 | 0.0285 | 6.525
91884397028 | 0.0531 | 8.7124
91884397029 | 0.0162 | 7.5808
91884397030 | 0.0305 | 4.48
91884397031 | 1.5 | 2.6056
91884397032 | 0.0387 | 5.4729
91884397033 | 0.0246 | 3.2286
91884397034 | 0.0195 | 5.7924
91884397035 | 0.0164 | 4.1683
91884397036 | 0.0169 | 7.2458
91884397037 | 0.4352 | 3.5578
91884397038 | 0.0734 | 2.1102
91884397039 | 0.0218 | 2.3494
91884397040 | 0.2301 | 26.2877
91884397041 | 0.0723 | 4.4834
91884397042 | 0.0216 | 3.233
91884397043 | 0.0393 | 7.0627
91884397044 | 0.0362 | 10.3605
91884397045 | 0.0264 | 7.6301
91884397046 | 0.0202 | 3.812
91884397047 | 0.028 | 4.9633
91884397048 | 0.0167 | 6.2974
91884397049 | 0.0158 | 7.007
91884397050 | 0.021 | 3.6835
91884397051 | 0.017 | 7.6742
91884397052 | 0.0198 | 6.228
91884397053 | 0.2512 | 2.2872
91884397054 | 0.1372 | 5.918
91884397055 | 0.1311 | 11.6158
91884397056 | 0.2514 | 7.5954
91884397057 | 0.103 | 8.2203
91884397058 | 0.3239 | 6.2138
91884397059 | 0.4413 | 10.9266
91884397060 | 0.4668 | 0.001
91884397061 | 0.2292 | 6.6768
91884397062 | 0.0324 | 4.1672
91884397063 | 0.0266 | 7.0669
91884397064 | 0.0199 | 12.0943
91884397065 | 0.2322 | 6.3684
91884397066 | 0.1179 | 25.5928
91884397067 | 0.0557 | 8.9815
91884397068 | 0.95 | 6.1639
91884397069 | 0.2194 | 5.2695
91884397070 | 0.5837 | 9.1061
91884397071 | 0.7331 | 7.7681
91884397072 | 0.0469 | 12.4119
91884397073 | 0.02 | 7.7448
91884397074 | 0.0205 | 6.1767
91884397075 | 0.2248 | 6.2682
91884397076 | 0.4006 | 9.5075
91884397077 | 0.4297 | 8.0586
91884397078 | 0.3355 | 6.3833
91884397079 | 0.2262 | 8.2117
91884397080 | 0.2354 | 8.0182
91884397081 | 0.1628 | 5.0865
91884397082 | 0.0392 | 5.1481
91884397083 | 0.0193 | 7.2271
91884397084 | 0.026 | 8.554
91884397085 | 0.009 | 19.7791
91884397086 | 0.0284 | 3.8783
91884397087 | 0.0021 | 3.2826
91884397088 | 0.0524 | 4.5107
91884397089 | 0.0884 | 4.6448
91884397090 | 0.0229 | 54.7353
91884397091 | 0.2538 | 3.6454
91884397092 | 0.1457 | 4.0892
91884397093 | 0.1426 | 2.5357
91884397094 | 0.0734 | 4.1059
91884397095 | 0.0285 | 5.0685
91884397096 | 0.0348 | 6.7461
91884397097 | 0.0496 | 16.8207
91884397098 | 0.0312 | 1.94
91884397099 | 0.0437 | 9.116
91884397100 | 0.0265 | 0.0654
91884397101 | 0.0592 | 5.1723
91884397102 | 0.0268 | 10.5077
91884397103 | 0.0363 | 9.6484
91884397104 | 0.018 | 9.6255
91884397105 | 0.0264 | 14.3312
91884397106 | 0.0368 | 11.2025
91884397107 | 0.2356 | 13.3129
91884397108 | 0.4734 | 42.7049
91884397109 | 0.1532 | 8.7916
91884397110 | 0.0991 | 9.019
91884397111 | 0.2341 | 20.078
91884397112 | 0.3093 | 12.7146
91884397113 | 0.2358 | 10.2437
91884397114 | 0.9359 | 8.0452
91884397115 | 0.65 | 6.6162
91884397116 | 0.1351 | 5.7164
91884397117 | 0.2957 | 13.8207
91884397118 | 0.0583 | 8.349
91884397119 | 0.1067 | 13.2574
91884397120 | 0.7306 | 6.0984
91884397121 | 0.2041 | 4.978
91884397122 | 0.757 | 12.5188
91884397123 | 0.338 | 23.4615
91884397124 | 0.2654 | 10.5475
91884397125 | 0.3951 | 20.0777
91884397126 | 0.1332 | 9.5871
91884397127 | 0.2723 | 11.4787
91884397128 | 0.2318 | 34.7391
91884397129 | 0.226 | 12.9524
91884397130 | 0.2132 | 33.9834
91884397131 | 0.2294 | 46.4424
91884397132 | 0.9885 | 58.6294
91884397133 | 0.398 | 25.149
91884397134 | 0.6226 | 25.8238
91884397135 | 0.3855 | 30.6268
91884397136 | 1.1 | 16.7805
91884397137 | 0.3253 | 6.5671
91884397138 | 0.1118 | 11.5574
91884397139 | 0.1612 | 6.2218
91884397140 | 0.0013 | 0.001
91884397141 | 0.2195 | 7.0166
91884397142 | 0.2701 | 9.476
91884397143 | 0.2075 | 13.4732
91884397144 | 0.3027 | 20.3545
91884397145 | 0.2677 | 41.6934
91884397146 | 0.3213 | 37.7405
91884397147 | 0.2982 | 48.4022
91884397148 | 0.1986 | 14.749
91884397149 | 0.1361 | 24.6131
91884397150 | 0.1325 | 3.142
91884397151 | 0.1673 | 11.0495
91884397152 | 0.1915 | 13.5419
91884397153 | 0.4189 | 13.269
91884397154 | 0.3161 | 19.9051
91884397155 | 0.269 | 20.7257
91884397156 | 0.4577 | 18.0436
91884397157 | 0.2143 | 11.3759
91884397158 | 0.8344 | 10.9218
91884397159 | 0.1245 | 11.314
91884397160 | 0.1423 | 10.6138
91884397161 | 0.1464 | 8.2848
91884397162 | 0.2272 | 10.5789
91884397163 | 0.4159 | 30.7003
91884397164 | 0.6269 | 39.1078
91884397165 | 0.3487 | 29.1568
91884397166 | 0.2625 | 16.8573
91884397167 | 0.1674 | 15.6218
91884397168 | 0.1827 | 16.8949
91896303001 | 0.2823 | 6.5821
91896303002 | 0.2631 | 7.0094
91896303003 | 0.1193 | 5.2985
91896303004 | 0.4585 | 3.2744
91896303005 | 0.2174 | 5.2181
91896303006 | 0.1206 | 5.2113
91896303007 | 0.1957 | 2.9354
91896303008 | 0.0286 | 2.1383
91896303009 | 0.0336 | 2.5504
91896303010 | 0.1143 | 2.7168
91896303011 | 0.0301 | 3.7969
91896303012 | 0.2502 | 4.5136
91896303013 | 0.7171 | 7.6552
91896303014 | 0.2737 | 6.1501
91896303015 | 0.213 | 1.4782
91896303016 | 0.1771 | 2.5614
91896303017 | 0.6875 | 2.2297
91896303018 | 3.775 | 3.3006
91896303019 | 0.54 | 1.5463
91896303020 | 0.0125 | 0.0888
91896303021 | 0.6699 | 3.4865
91896303022 | 0.0655 | 3.3912
91896303023 | 0.2184 | 3.2507
91896303024 | 0.7859 | 2.6623
91896303025 | 0.11 | 2.7279
91896303026 | 0.0868 | 5.671
91896303027 | 0.0834 | 2.8312
91896303028 | 0.0637 | 2.7527
91896303029 | 0.0587 | 4.0251
91896303030 | 0.0524 | 3.7539
91896303031 | 0.1017 | 3.6796
91896303032 | 0.0297 | 3.6474
91896303033 | 0.0231 | 3.5347
91896303034 | 0.0462 | 5.7832