## MSA202601114347
MSA202601114347
PROJECT | SAN AGUSTIN
REFERENCE | 4347
DATE DELIVERED | 2026-01-13 10:30
DATE REPORTED | 2026-01-11 12:21
INSTRUCTIONS | Au (FAAAm), Ag (FAAAm)
| Au | Ag
| FAAA | FAAA
SAMPLE | ppm | ppm
91890337001 | 0.0108 | 0.3924
91890337002 | 0.0122 | 0.3471
91890337003 | 0.0118 | 0.4933
91890337004 | 0.0374 | 0.4777
91890337005 | 0.1038 | 0.855
91890337006 | 0.0785 | 3.3088
91890337007 | 0.101 | 0.9957
91890337008 | 0.0289 | 0.1306
91890337009 | 0.164 | 1.0078
91890337010 | 0.2338 | 0.5943
91890337011 | 0.1189 | 1.3656
91890337012 | 0.0789 | 2.6603
91890337013 | 0.0309 | 3.1753
91890337014 | 0.0514 | 1.8044
91890337015 | 0.235 | 3.5825
91890337016 | 0.0366 | 2.9287
91890337017 | 0.0255 | 3.5159
91890337018 | 0.0761 | 9.4087
91890337019 | 0.0407 | 3.5978
91890337020 | 0.0045 | 0.001
91890337021 | 0.0348 | 4.8761
91890337022 | 0.0318 | 3.1209
91890337023 | 0.0288 | 3.2703
91890337024 | 0.0585 | 3.3548
91890337025 | 0.0086 | 2.3168
91890337026 | 0.0773 | 2.8045
91890337027 | 0.1186 | 2.6059
91890337028 | 0.0824 | 2.8186
91890337029 | 0.0731 | 2.3065
91890337030 | 0.0554 | 1.4025
91890337031 | 0.081 | 0.7803
91890337032 | 0.0391 | 0.2194
91890337033 | 0.0919 | 2.0053
91890337034 | 0.1029 | 0.9468
91890337035 | 0.0845 | 0.419
91890337036 | 0.0853 | 1.001
91890337037 | 0.191 | 1.5931
91890337038 | 0.0973 | 2.5608
91890337039 | 0.2186 | 1.4948
91890337040 | 0.1863 | 25.583
91890337041 | 0.1354 | 3.5124
91890337042 | 0.089 | 0.8018
91890337043 | 0.0323 | 0.4413
91890337044 | 0.0882 | 2.7792
91890337045 | 0.0747 | 0.4371
91890337046 | 0.0596 | 0.2762
91890337047 | 0.0834 | 1.1417
91890337048 | 0.1174 | 0.2765
91890337049 | 0.0526 | 1.5626
91890337050 | 0.1126 | 1.5433
91890337051 | 0.0793 | 3.1397
91890337052 | 0.0915 | 1.8813
91890337053 | 0.1046 | 2.4576
91890337054 | 0.0552 | 2.6994
91890337055 | 0.3511 | 4.5074
91890337056 | 0.3821 | 3.7221
91890337057 | 1.025 | 2.7933
91890337058 | 0.0507 | 4.0911
91890337059 | 0.1153 | 3.3539
91890337060 | 0.0024 | 0.2914
91890337061 | 0.158 | 3.2653
91890337062 | 0.1909 | 2.5299
91890337063 | 0.0892 | 1.8807
91890337064 | 0.041 | 1.9585
91890337065 | 0.1467 | 0.327
91890337066 | 0.1339 | 0.3711
91890337067 | 0.1069 | 0.8616
91890337068 | 0.1073 | 1.5518
91890337069 | 0.0716 | 1.6132
91890337070 | 0.1923 | 1.5547
91890337071 | 0.3114 | 1.4425
91890337072 | 0.134 | 1.659
91890337073 | 0.0301 | 1.8421
91890337074 | 0.205 | 2.189
91890337075 | 0.1224 | 2.529
91890337076 | 0.1173 | 1.7487
91890337077 | 0.2822 | 4.4899
91890337078 | 0.0846 | 7.4208
91890337079 | 0.2344 | 1.884
91890337080 | 0.2463 | 1.6624
91890337081 | 0.142 | 1.5855
91890337082 | 0.0728 | 0.8931
91890337083 | 0.2234 | 2.1148
91890337084 | 0.2536 | 1.6836
91890337085 | 0.2028 | 2.2746
91890337086 | 0.0483 | 0.5107
91890337087 | 0.2055 | 1.5725
91890337088 | 0.2126 | 1.5376
91890337089 | 0.0402 | 1.69
91890337090 | 0.0529 | 0.3586
91890337091 | 0.0211 | 0.4185
91890337092 | 0.0582 | 0.39
91890337093 | 0.1298 | 0.807
91890337094 | 0.0704 | 0.9355
91890337095 | 0.1287 | 2.2205
91890337096 | 0.1481 | 1.7304
91890337097 | 0.1008 | 4.3109
91890337098 | 0.0959 | 2.6303
91890337099 | 0.1533 | 9.7138
91890337100 | 0.0028 | 0.001
91890337101 | 0.065 | 7.0969
91890337102 | 0.3613 | 1.4643
91890338001 | 0.2406 | 3.9959
91890338002 | 0.1195 | 3.8667
91890338003 | 0.056 | 3.5628
91890338004 | 0.0963 | 3.5985
91890338005 | 0.0265 | 3.317
91890338006 | 0.0174 | 3.2791
91890338007 | 0.0227 | 1.8661
91890338008 | 0.0587 | 2.0817
91890338009 | 0.4379 | 3.1045
91890338010 | 0.6197 | 3.5135
91890338011 | 1.375 | 5.4934
91890338012 | 0.0616 | 4.5533
91890338013 | 0.2357 | 4.5658
91890338014 | 0.6575 | 5.2107
91890338015 | 0.2428 | 3.6923
91890338016 | 0.0838 | 1.8635
91890338017 | 0.2662 | 1.9385
91890338018 | 4.0495 | 2.0463
91890338019 | 0.0411 | 1.5993
91890338020 | 0.0077 | 0.001
91890338021 | 0.0775 | 2.7511
91890338022 | 0.0445 | 2.661
91890338023 | 0.7917 | 3.4347
91890338024 | 0.4841 | 4.2951
91890338025 | 0.8274 | 3.6526
91890338026 | 0.3202 | 4.3392
91890338027 | 0.8433 | 2.8178
91890338028 | 0.06 | 2.3024
91890338029 | 0.0418 | 1.9999
91890338030 | 0.5098 | 3.0175
91890338031 | 0.764 | 2.7683
91890338032 | 0.286 | 3.3385
91890338033 | 0.6292 | 7.6489
91890338034 | 0.0889 | 2.7336
91890338035 | 0.5992 | 5.1416
91890338036 | 0.5932 | 3.7547
91890338037 | 0.5041 | 4.6649
91890338038 | 0.0247 | 7.658
91890338039 | 0.922 | 1.4632
91890338040 | 0.2119 | 25.1675
91890338041 | 1.325 | 2.7521
91890338042 | 0.0503 | 2.8359
91890338043 | 0.5096 | 16.6755
91890338044 | 0.1542 | 2.6479
91890338045 | 0.1033 | 5.0284
91890338046 | 0.6616 | 6.3307
91890338047 | 0.2027 | 3.895
91890338048 | 0.2169 | 7.4095
91890338049 | 0.3538 | 6.0552
91890338050 | 0.5263 | 3.9083
91890338051 | 0.5187 | 6.3674
91890338052 | 0.1485 | 2.4559
91890338053 | 0.0522 | 3.284
91890338054 | 0.5047 | 8.6713
91890338055 | 0.1614 | 4.4553
91890338056 | 0.3128 | 40.9646
91890338057 | 0.5872 | 5.1884
91890338058 | 0.7892 | 3.154
91890338059 | 0.3186 | 6.2993
91890338060 | 0.0006 | 0.001
91890338061 | 0.3783 | 5.2625
91890338062 | 0.3544 | 8.6686
91890338063 | 0.4217 | 11.5312
91890338064 | 0.1902 | 4.2525
91890338065 | 0.4805 | 6.233
91890338066 | 0.1791 | 8.3116
91890338067 | 0.159 | 7.63
91890338068 | 0.4218 | 6.4498
91890338069 | 0.2113 | 3.4552
91890338070 | 0.5901 | 15.4004
91890338071 | 0.5607 | 8.3389
91890338072 | 0.4629 | 5.9866