## MSA202601114348
MSA202601114348
PROJECT | SAN AGUSTIN
REFERENCE | 4348
DATE DELIVERED | 2026-01-12 18:06
DATE REPORTED | 2026-01-11 12:22
INSTRUCTIONS | Au (FAAAm), Ag (FAAAm)
| Au | Ag
| FAAA | FAAA
SAMPLE | ppm | ppm
91890336001 | 0.0308 | 1.0153
91890336002 | 0.0278 | 0.9324
91890336003 | 0.0592 | 1.222
91890336004 | 0.0391 | 1.6061
91890336005 | 0.0511 | 1.2082
91890336006 | 0.0396 | 1.6387
91890336007 | 0.0245 | 1.814
91890336008 | 0.0214 | 2.123
91890336009 | 0.0203 | 2.2664
91890336010 | 0.0216 | 1.8201
91890336011 | 0.0132 | 1.4645
91890336012 | 0.027 | 2.1624
91890336013 | 0.0194 | 5.5196
91890336014 | 0.0343 | 2.1111
91890336015 | 0.029 | 3.1395
91890336016 | 0.0283 | 3.9668
91890336017 | 0.0262 | 3.0975
91890336018 | 0.0291 | 2.3162
91890336019 | 0.0256 | 2.2288
91890336020 | 0.0072 | 0.001
91890336021 | 0.0235 | 3.7939
91890336022 | 0.2298 | 3.5219
91890336023 | 0.0709 | 7.0057
91890336024 | 0.0331 | 5.7948
91890336025 | 0.0349 | 3.24
91890336026 | 0.0268 | 2.5945
91890336027 | 0.0403 | 4.6
91890336028 | 0.0262 | 2.1959
91890336029 | 0.0423 | 1.6441
91890336030 | 0.03 | 1.5894
91890336031 | 0.0401 | 2.1894
91890336032 | 0.0314 | 3.0043
91890336033 | 0.0166 | 3.6115
91890336034 | 0.0285 | 2.7438
91890336035 | 0.1145 | 3.1982
91890336036 | 0.0359 | 2.4876
91890336037 | 0.0315 | 2.7178
91890336038 | 0.0246 | 2.1855
91890336039 | 0.0311 | 4.0831
91890336040 | 0.2082 | 25.2915
91890336041 | 0.0279 | 3.9065
91890336042 | 0.024 | 1.9465
91890336043 | 0.0731 | 2.0949
91890336044 | 0.0796 | 2.2409
91890336045 | 0.0321 | 4.3496
91890336046 | 0.0195 | 2.0867
91890336047 | 0.0243 | 2.2113
91890336048 | 0.0253 | 4.6067
91890336049 | 0.0378 | 4.7088
91890336050 | 0.0232 | 2.777
91890336051 | 0.0187 | 2.756
91890336052 | 0.608 | 3.3352
91890336053 | 0.0298 | 4.0899