## MSA202601124350
MSA202601124350
PROJECT | SAN AGUSTIN
REFERENCE | 4350
DATE DELIVERED | 2026-01-14 17:40
DATE REPORTED | 2026-01-12 12:44
INSTRUCTIONS | Au (FAAAm), Ag (FAAAm)
| Au | Ag
| FAAA | FAAA
SAMPLE | ppm | ppm
91890339001 | 0.2207 | 2.7668
91890339002 | 0.2126 | 2.7118
91890339003 | 0.295 | 1.6052
91890339004 | 0.3434 | 3.9327
91890339005 | 0.3672 | 5.5125
91890339006 | 0.9048 | 4.8424
91890339007 | 0.3914 | 8.2417
91890339008 | 0.0613 | 3.897
91890339009 | 0.3755 | 4.7963
91890339010 | 0.4266 | 4.1097
91890339011 | 0.4387 | 5.4854
91890339012 | 0.5431 | 4.1535
91890339013 | 0.094 | 2.5327
91890339014 | 0.1799 | 2.6069
91890339015 | 0.3206 | 1.9226
91890339016 | 0.1996 | 3.8382
91890339017 | 0.042 | 2.4925
91890339018 | 0.1288 | 1.5219
91890339019 | 0.2231 | 2.2626
91890339020 | 0.0047 | 0.1269
91890339021 | 0.6604 | 3.0248
91890339022 | 0.2614 | 3.5472
91890339023 | 0.1293 | 6.6088
91890339024 | 0.2165 | 4.0677
91890339025 | 0.1859 | 3.3111
91890339026 | 0.2288 | 3.8999
91890339027 | 0.097 | 2.7022
91890339028 | 0.1861 | 4.4682
91890339029 | 0.0791 | 5.7034
91890339030 | 0.1032 | 3.7488
91890339031 | 0.0618 | 3.7395
91890339032 | 0.0985 | 3.5655
91890339033 | 0.0288 | 1.6495
91890339034 | 0.047 | 1.6761
91890339035 | 0.0584 | 1.8725
91890339036 | 0.072 | 3.3432
91890339037 | 0.7376 | 2.045
91890339038 | 0.2004 | 7.3654
91890339039 | 0.0735 | 3.147
91890339040 | 0.2167 | 26.793
91890339041 | 0.2137 | 3.4875
91890339042 | 0.1522 | 3.6987
91890339043 | 0.3848 | 6.9033
91890339044 | 0.2694 | 5.0205
91890339045 | 0.1741 | 3.2045
91890339046 | 0.2214 | 2.6297
91890339047 | 0.2308 | 2.4845
91890339048 | 0.2942 | 3.6148
91890339049 | 0.0647 | 3.4839
91890339050 | 0.0153 | 1.384
91890339051 | 0.4592 | 8.4185
91890339052 | 0.1201 | 3.3485
91890339053 | 0.5653 | 1.9016
91890339054 | 0.6782 | 5.6045
91890339055 | 0.1687 | 4.6398
91890339056 | 0.0552 | 7.2904
91890339057 | 0.1043 | 5.4531
91890339058 | 0.1075 | 4.3146
91890339059 | 0.1937 | 5.7952
91890339060 | 0.006 | 0.0471
91890339061 | 0.1103 | 3.0517
91890339062 | 0.2487 | 6.1242
91890339063 | 0.3158 | 2.6139
91890339064 | 0.1204 | 2.8012
91890339065 | 0.1503 | 4.9346
91890339066 | 0.1161 | 3.6898
91890339067 | 0.1321 | 3.0771
91890339068 | 0.1994 | 4.9618
91890339069 | 0.1631 | 5.2294
91890339070 | 0.1584 | 3.1109
91890339071 | 0.1704 | 4.1375
91890339072 | 0.17 | 3.8856
91890339073 | 0.2444 | 3.3973
91890339074 | 0.1251 | 3.922
91890339075 | 0.0836 | 4.2034
91890339076 | 0.1797 | 5.31
91890339077 | 0.2545 | 3.8095
91890339078 | 0.5636 | 6.3044
91890339079 | 0.2022 | 4.5371
91890339080 | 0.1974 | 4.4654
91890339081 | 0.3467 | 6.7683
91890339082 | 0.0644 | 3.8282
91890339083 | 0.4524 | 6.1558
91890339084 | 0.1599 | 5.3749
91890339085 | 0.101 | 4.0594
91890339086 | 0.188 | 3.694
91890339087 | 0.308 | 5.4583
91890339088 | 0.0509 | 4.3545
91890339089 | 0.0974 | 3.6697
91890339090 | 0.1301 | 3.1762
91890339091 | 0.1087 | 4.0622
91890339092 | 0.1201 | 4.5199
91890339093 | 0.0876 | 4.3781
91890339094 | 0.2655 | 3.1262
91890339095 | 0.0216 | 0.7589
91890339096 | 0.0947 | 2.086
91890339097 | 0.1051 | 3.7718
91890339098 | 0.1851 | 5.208
91890339099 | 0.4804 | 4.6362
91890339100 | 0.0135 | 0.0155
91890339101 | 0.0427 | 2.2347
91890339102 | 0.1542 | 4.2594
91890339103 | 0.3699 | 3.9809
91890339104 | 0.0966 | 3.2812
91890339105 | 0.0836 | 3.1424
91890339106 | 0.2288 | 6.5941
91890339107 | 0.0133 | 0.9795
91890339108 | 0.0144 | 0.8789
91890339109 | 0.0444 | 0.7731
91890339110 | 0.0226 | 0.8047
91890339111 | 0.0159 | 0.666
91890339112 | 0.0301 | 0.3448
91890339113 | 0.0407 | 1.5508
91890339114 | 0.1045 | 3.1384
91890339115 | 0.016 | 1.7545
91890339116 | 0.0432 | 3.3635
91890339117 | 0.067 | 2.0683
91890339118 | 0.0511 | 2.3855
91890339119 | 0.1062 | 2.4815
91890339120 | 0.6995 | 6.0097
91890339121 | 0.0276 | 1.2257
91890339122 | 0.0065 | 0.7133
91890339123 | 0.0305 | 0.5508
91890339124 | 0.0894 | 2.2045
91890339125 | 0.0587 | 2.8464
91890339126 | 0.087 | 2.7083
91890339127 | 0.0434 | 1.876
91890339128 | 0.0313 | 0.9907
91890339129 | 0.019 | 1.001
91890339130 | 0.0267 | 1.1828
91890339131 | 0.022 | 0.8522
91890339132 | 0.0344 | 1.5813
91890339133 | 0.0458 | 2.4004
91890339134 | 0.2932 | 1.4364
91890339135 | 0.0507 | 2.5905
91890339136 | 0.3061 | 1.8899
91890339137 | 0.1241 | 3.8778
91890339138 | 0.0973 | 2.5625
91890339139 | 0.3561 | 4.982
91890339140 | 0.0021 | 0.001
91890339141 | 0.4687 | 3.3494
91890339142 | 0.0707 | 1.8205
91890339143 | 0.0292 | 1.8996
91890339144 | 0.1159 | 3.2074
91890339145 | 0.3831 | 2.6267
91890339146 | 0.02 | 0.7632
91890339147 | 0.0296 | 0.7474
91890339148 | 0.0224 | 1.3126
91890339149 | 0.037 | 1.1164
91890339150 | 0.0193 | 2.0605
91890339151 | 0.0564 | 3.6455
91890339152 | 0.1252 | 3.4624
91890339153 | 0.0543 | 10.2047
91890339154 | 0.6318 | 44.1752