## MSA202601124351
MSA202601124351
PROJECT | SAN AGUSTIN
REFERENCE | 4351
DATE DELIVERED | 2026-01-14 14:42
DATE REPORTED | 2026-01-12 12:47
INSTRUCTIONS | Au (FAAAm), Ag (FAAAm)
| Au | Ag
| FAAA | FAAA
SAMPLE | ppm | ppm
91890336054 | 1.75 | 5.6628
91890336055 | 0.1871 | 2.7421
91890336056 | 0.0441 | 2.5892
91890336057 | 0.0268 | 2.2656
91890336058 | 0.071 | 1.8051
91890336059 | 0.0201 | 2.0834
91890336060 | 0.0027 | 0.0019
91890336061 | 0.028 | 3.1946
91890336062 | 0.02 | 2.179
91890336063 | 0.0315 | 4.3569
91890336064 | 0.025 | 2.8505
91890336065 | 0.0316 | 5.6734
91890336066 | 0.02 | 4.4247
91890336067 | 0.0332 | 3.3371
91890336068 | 0.0928 | 3.4236
91890336069 | 0.0367 | 3.5355
91890336070 | 0.2069 | 3.3164
91890336071 | 0.2981 | 4.8388
91890336072 | 0.0843 | 5.6054
91890336073 | 0.1092 | 4.9553
91890336074 | 0.1417 | 4.6084
91890336075 | 0.1825 | 4.4115
91890336076 | 0.0392 | 3.553
91890336077 | 0.0675 | 4.4019
91890336078 | 0.0848 | 2.487
91890336079 | 0.0451 | 2.1162
91890336080 | 0.0515 | 3.4592
91890336081 | 0.092 | 5.85
91890336082 | 0.0561 | 1.744
91890336083 | 0.0579 | 2.2189
91890336084 | 0.1242 | 4.6942
91890336085 | 0.0573 | 5.2174
91890336086 | 0.3793 | 4.7561
91890336087 | 0.1173 | 4.1328
91890336088 | 0.1281 | 9.1401
91890336089 | 0.1521 | 5.8524
91890336090 | 0.1041 | 5.5414
91890336091 | 0.0807 | 10.1775
91890336092 | 0.0629 | 2.4357
91890336093 | 0.539 | 2.1839
91890336094 | 0.0282 | 3.161
91890336095 | 0.0258 | 2.371
91890340001 | 0.0267 | 1.5513
91890340002 | 0.0229 | 1.699
91890340003 | 2.175 | 0.85
91890340004 | 0.0317 | 1.1181
91890340005 | 0.0151 | 0.6838
91890340006 | 0.0152 | 0.8833
91890340007 | 0.0463 | 0.9505
91890340008 | 0.0162 | 0.9684
91890340009 | 0.018 | 1.2956
91890340010 | 0.0181 | 1.4037
91890340011 | 0.0233 | 1.127
91890340012 | 0.0304 | 1.3377
91890340013 | 0.0803 | 0.7421
91890340014 | 0.0622 | 1.1807
91890340015 | 0.1259 | 1.4657
91890340016 | 0.5302 | 2.38
91890340017 | 0.0203 | 1.2508
91890340018 | 0.0237 | 1.1884
91890340019 | 0.0273 | 1.5477
91890340020 | 0.0068 | 0.1236
91890340021 | 0.0125 | 1.1619
91890340022 | 0.0215 | 1.2889
91890340023 | 0.103 | 1.7595
91890340024 | 0.1479 | 2.8386
91890340025 | 1.175 | 3.0925
91890340026 | 0.2848 | 8.0826
91890340027 | 0.4089 | 3.9562
91890340028 | 1.25 | 3.4156
91890340029 | 0.6057 | 2.0637
91890340030 | 0.0128 | 0.8197
91890340031 | 0.0199 | 1.673
91890340032 | 0.513 | 6.9972
91890340033 | 0.2487 | 6.6771
91890340034 | 0.3309 | 4.4796
91890340035 | 0.1789 | 7.873
91890340036 | 0.0554 | 5.6149
91890340037 | 0.4503 | 7.2811
91890340038 | 0.1568 | 4.0754
91890340039 | 0.4054 | 14.7948
91890340040 | 0.2015 | 27.0203
91890340041 | 0.5963 | 3.4946
91890340042 | 0.479 | 3.459
91890340043 | 0.177 | 6.4641
91890340044 | 0.5327 | 17.5028
91890340045 | 0.211 | 5.0173
91890340046 | 0.2113 | 5.9208
91890340047 | 0.1072 | 3.9499
91890340048 | 0.4149 | 19.0286
91890340049 | 0.2217 | 5.6054
91890340050 | 0.2813 | 3.4361
91890340051 | 0.7464 | 10.7415