## MSA202601134356
MSA202601134356
PROJECT | SAN AGUSTIN
REFERENCE | 4356
DATE DELIVERED | 2026-01-15 15:47
DATE REPORTED | 2026-01-13 13:43
INSTRUCTIONS | Au (FAAAm), Ag (FAAAm)
| Au | Ag
| FAAA | FAAA
SAMPLE | ppm | ppm
91884399001 | 0.0617 | 1.4892
91884399002 | 0.0327 | 1.2076
91884399003 | 0.0595 | 1.8116
91884399004 | 0.0559 | 1.7324
91884399005 | 0.0519 | 1.586
91884399006 | 0.6004 | 4.9761
91884399007 | 0.5783 | 2.4426
91884399008 | 0.1165 | 3.61
91884399009 | 0.4491 | 1.4642
91884399010 | 0.0487 | 0.7423
91884399011 | 0.0469 | 1.3698
91884399012 | 0.1214 | 1.6905
91884399013 | 0.0801 | 1.5316
91890336096 | 0.0505 | 3.0331
91890336097 | 0.0397 | 2.0602
91890336098 | 0.0374 | 6.092
91890336099 | 0.2738 | 4.4462
91890336100 | 0.0062 | 0.276
91890336101 | 1.075 | 6.6805
91890336102 | 0.1443 | 5.9081
91890336103 | 0.2956 | 4.0677
91890336104 | 0.1665 | 6.2778
91890336105 | 0.0516 | 3.8022
91890336106 | 0.0303 | 5.0214
91890336107 | 0.0647 | 4.8691
91890336108 | 0.0234 | 6.8068
91890336109 | 0.1646 | 6.0036
91890336110 | 0.3496 | 4.3786
91890336111 | 0.2417 | 6.8718
91890336112 | 0.062 | 7.6092
91890336113 | 0.1138 | 6.2383
91890336114 | 0.127 | 5.3139
91890336115 | 0.0346 | 3.4337
91890336116 | 0.0519 | 5.5726
91890336117 | 0.046 | 6.8695
91890336118 | 0.2256 | 4.3862
91890336119 | 0.283 | 6.9427
91890336120 | 0.687 | 6.3041
91890336121 | 0.0267 | 4.9696
91890336122 | 0.144 | 4.5555
91890336123 | 0.0519 | 4.4939
91890336124 | 0.0292 | 3.6388
91890336125 | 0.0489 | 4.1561
91890336126 | 0.0445 | 3.0656
91890336127 | 0.0249 | 2.4451
91890336128 | 0.0212 | 3.4183
91890336129 | 0.1917 | 3.2263
91890336130 | 0.1322 | 4.4252
91890336131 | 0.2719 | 4.8719
91890336132 | 0.1555 | 4.8936
91890336133 | 0.3679 | 3.1115
91890336134 | 0.1917 | 5.91
91890336135 | 0.3238 | 3.7089
91890336136 | 0.032 | 5.3381
91890336137 | 0.162 | 4.3997
91890336138 | 0.0197 | 2.8477
91890336139 | 0.4156 | 7.58
91890336140 | 0.02 | 0.0184
91890336141 | 0.1286 | 4.3571
91890336142 | 0.0286 | 4.0057
91890336143 | 0.0609 | 4.91
91890336144 | 0.0271 | 5.1208
91890336145 | 0.1677 | 5.3237
91890336146 | 0.0289 | 1.9745
91890336147 | 0.0288 | 2.2912
91890336148 | 0.0621 | 5.0147
91890336149 | 0.0801 | 3.4354
91890336150 | 0.0711 | 3.8198
91890336151 | 0.2076 | 3.3784
91890336152 | 0.1653 | 3.9528
91890336153 | 0.0812 | 3.0714
91890336154 | 0.0442 | 4.5052
91890336155 | 0.0347 | 2.9708
91890336156 | 0.0665 | 2.9151
91890336157 | 0.5497 | 4.2904
91890336158 | 0.1829 | 2.9153
91890336159 | 0.4669 | 3.6217
91890336160 | 0.5621 | 3.3667
91890336161 | 0.2868 | 4.5542
91890336162 | 0.0428 | 4.1415
91890336163 | 0.0263 | 2.6863
91890336164 | 0.3344 | 5.303
91890336165 | 0.057 | 1.682
91890336166 | 0.1218 | 2.8874
91890336167 | 0.1448 | 5.008
91890336168 | 0.0359 | 3.624
91890336169 | 0.0668 | 3.6555
91890336170 | 0.0879 | 2.9439
91890336171 | 0.2194 | 5.862
91890336172 | 0.2005 | 5.2208
91890336173 | 0.093 | 3.4269
91890336174 | 0.0172 | 2.0715
91890336175 | 0.1139 | 5.3034
91890336176 | 0.1381 | 2.6737
91890336177 | 0.1329 | 3.36
91890336178 | 0.9557 | 2.9405
91890336179 | 0.3174 | 2.7943
91890336180 | 0.02 | 0.001
91890336181 | 0.1581 | 2.8922
91890336182 | 0.1452 | 3.2017
91890336183 | 0.0408 | 3.8536
91890336184 | 0.1477 | 3.7194
91890336185 | 0.1079 | 2.2457
91890336186 | 0.3645 | 6.6454
91890336187 | 0.0322 | 1.0852
91890336188 | 0.3104 | 4.5769
91890336189 | 0.3386 | 5.803
91890336190 | 0.067 | 4.1196
91890336191 | 0.1611 | 4.6321
91890336192 | 0.4832 | 4.7785
91890336193 | 0.0467 | 0.8762
91890336194 | 0.0878 | 3.4667
91890336195 | 0.1574 | 2.8656
91890336196 | 0.1415 | 3.3302
91890336197 | 0.0617 | 2.4957